## Sheet16
stone_code | abrasive_code | kesme_hizi | kesme_derinligi | kesme_asinma | kd_max | kd_min | ka_max | ka_min | kesme_genisligi | yuzey_puruzlulugu | kerf_acisi | plaka_agirlik_kaybi | su_emme_kapasitesi | efektif_su_emme | dogal_su_icerigi | doyma_derecesi | kuru_yogunluk | doymus_yogunluk | tabii_yogunluk | mineral_tane_yogunlugu | efektif_porozite | toplam_porozite | bosluk_orani | schmidt_hardness | indirect_tensile | uniaxial_comp_str | bohme | point_load | ultrasonic
2 | 1 | 500 | 93.32 | 30.34 | 110.17 | 63.2 | 56.48 | 24.18 | 1.6 | 8.685 | 0.226 | 15.86 | 12.27198 | 7.672748 | 3.65764 | 29.80426 | 1.629313 | 1.829265 | 1.68891 | 2.036566 | 19.9952 | 19.9952 | 24.99319 | 59 | 3.848391 | 44.073 | 26.15 | 2.54 | 2.930182
2 | 1 | 550 | 91.9 | 26.71 | 119.65 | 73.57 | 53.75 | 22.47 | 1.43 | 8.88125 | 0.512 | 19.19 | 12.27198 | 7.672748 | 3.65764 | 29.80426 | 1.629313 | 1.829265 | 1.68891 | 2.036566 | 19.9952 | 19.9952 | 24.99319 | 59 | 3.848391 | 44.073 | 26.15 | 2.54 | 2.930182
2 | 1 | 600 | 80.53 | 30.62 | 91.13 | 59.88 | 40.62 | 26 | 1.59 | 8.37 | 0.127 | 19.08 | 12.27198 | 7.672748 | 3.65764 | 29.80426 | 1.629313 | 1.829265 | 1.68891 | 2.036566 | 19.9952 | 19.9952 | 24.99319 | 59 | 3.848391 | 44.073 | 26.15 | 2.54 | 2.930182
2 | 2 | 500 | 53 | 23.32 | 75.41 | 13.59 | 42.05 | 5.89 | 1.4 | 8.7775 | 0.749 | 17.18 | 12.27198 | 7.672748 | 3.65764 | 29.80426 | 1.629313 | 1.829265 | 1.68891 | 2.036566 | 19.9952 | 19.9952 | 24.99319 | 59 | 3.848391 | 44.073 | 26.15 | 2.54 | 2.930182
2 | 2 | 550 | 73.99 | 27.16 | 87.77 | 49.68 | 54.23 | 21.86 | 1.47 | 7.48375 | 0.195 | 19.06 | 12.27198 | 7.672748 | 3.65764 | 29.80426 | 1.629313 | 1.829265 | 1.68891 | 2.036566 | 19.9952 | 19.9952 | 24.99319 | 59 | 3.848391 | 44.073 | 26.15 | 2.54 | 2.930182
2 | 2 | 600 | 70.18 | 26.98 | 82.27 | 49.75 | 39.69 | 19.73 | 1.46 | 8.47875 | 0.496 | 20.97 | 12.27198 | 7.672748 | 3.65764 | 29.80426 | 1.629313 | 1.829265 | 1.68891 | 2.036566 | 19.9952 | 19.9952 | 24.99319 | 59 | 3.848391 | 44.073 | 26.15 | 2.54 | 2.930182
2 | 3 | 500 | 65.42 | 29.09 | 84.5 | 29.45 | 34.39 | 17.09 | 1.54 | 6.64375 | 0.604 | 13.32 | 12.27198 | 7.672748 | 3.65764 | 29.80426 | 1.629313 | 1.829265 | 1.68891 | 2.036566 | 19.9952 | 19.9952 | 24.99319 | 59 | 3.848391 | 44.073 | 26.15 | 2.54 | 2.930182
2 | 3 | 550 | 65 | 32.5 | 77.77 | 47.77 | 47 | 34.31 | 1.51 | 7.7825 | 0.662 | 28 | 12.27198 | 7.672748 | 3.65764 | 29.80426 | 1.629313 | 1.829265 | 1.68891 | 2.036566 | 19.9952 | 19.9952 | 24.99319 | 59 | 3.848391 | 44.073 | 26.15 | 2.54 | 2.930182
2 | 3 | 600 | 63.23 | 27.6 | 88.43 | 27.5 | 51 | 24.31 | 1.75 | 8.3475 | 0.479 | 13.6 | 12.27198 | 7.672748 | 3.65764 | 29.80426 | 1.629313 | 1.829265 | 1.68891 | 2.036566 | 19.9952 | 19.9952 | 24.99319 | 59 | 3.848391 | 44.073 | 26.15 | 2.54 | 2.930182
2 | 4 | 500 | 47.16 | 24.93 | 69.31 | 32.7 | 37.59 | 16.58 | 1.47 | 9.325 | 0.735 | 46.08 | 12.27198 | 7.672748 | 3.65764 | 29.80426 | 1.629313 | 1.829265 | 1.68891 | 2.036566 | 19.9952 | 19.9952 | 24.99319 | 59 | 3.848391 | 44.073 | 26.15 | 2.54 | 2.930182
2 | 4 | 550 | 60.94 | 28.5 | 95.57 | 37.36 | 28.91 | 21.01 | 1.77 | 8.32375 | 1.37 | 41.58 | 12.27198 | 7.672748 | 3.65764 | 29.80426 | 1.629313 | 1.829265 | 1.68891 | 2.036566 | 19.9952 | 19.9952 | 24.99319 | 59 | 3.848391 | 44.073 | 26.15 | 2.54 | 2.930182
2 | 4 | 600 | 50.22 | 22.02 | 73.35 | 14.81 | 29.42 | 5.56 | 1.63 | 8.635 | 1.072 | 36.19 | 12.27198 | 7.672748 | 3.65764 | 29.80426 | 1.629313 | 1.829265 | 1.68891 | 2.036566 | 19.9952 | 19.9952 | 24.99319 | 59 | 3.848391 | 44.073 | 26.15 | 2.54 | 2.930182
2 | 5 | 500 | 68.23 | 24.85 | 84.33 | 37.95 | 36.77 | 14.97 | 1.55 | 8.49375 | 0.194 | 24.02 | 12.27198 | 7.672748 | 3.65764 | 29.80426 | 1.629313 | 1.829265 | 1.68891 | 2.036566 | 19.9952 | 19.9952 | 24.99319 | 59 | 3.848391 | 44.073 | 26.15 | 2.54 | 2.930182
2 | 5 | 550 | 68.44 | 30.94 | 90.11 | 45.14 | 50.29 | 24.62 | 1.54 | 8.11125 | 0.108 | 28.06 | 12.27198 | 7.672748 | 3.65764 | 29.80426 | 1.629313 | 1.829265 | 1.68891 | 2.036566 | 19.9952 | 19.9952 | 24.99319 | 59 | 3.848391 | 44.073 | 26.15 | 2.54 | 2.930182
2 | 5 | 600 | 68.68 | 37.16 | 97 | 44.29 | 45.25 | 25.09 | 1.45 | 8.21125 | 0.241 | 21.58 | 12.27198 | 7.672748 | 3.65764 | 29.80426 | 1.629313 | 1.829265 | 1.68891 | 2.036566 | 19.9952 | 19.9952 | 24.99319 | 59 | 3.848391 | 44.073 | 26.15 | 2.54 | 2.930182
3 | 1 | 500 | 46.2 | 9.23 | 54.31 | 36.33 | 20.5 | 9.5 | 1.6 | 9.15 | 0.191 | 12.13 | 6.072977 | 5.463832 | 0.2769237 | 4.5657 | 1.99141 | 2.112325 | 1.996925 | 2.265311 | 12.09154 | 12.09154 | 13.75659 | 78.75 | 5.183328 | 96.07623 | 9.75 | 3.71 | 2.774547
3 | 1 | 550 | 42.39 | 11.32 | 55.65 | 30.86 | 15.24 | 6.11 | 1.6 | 7.57375 | 0.357 | 10.19 | 6.072977 | 5.463832 | 0.2769237 | 4.5657 | 1.99141 | 2.112325 | 1.996925 | 2.265311 | 12.09154 | 12.09154 | 13.75659 | 78.75 | 5.183328 | 96.07623 | 9.75 | 3.71 | 2.774547
3 | 1 | 600 | 41.98 | 13.23 | 51.64 | 29.68 | 17.84 | 9.48 | 1.84 | 8.19625 | 0.597 | 9.05 | 6.072977 | 5.463832 | 0.2769237 | 4.5657 | 1.99141 | 2.112325 | 1.996925 | 2.265311 | 12.09154 | 12.09154 | 13.75659 | 78.75 | 5.183328 | 96.07623 | 9.75 | 3.71 | 2.774547
3 | 2 | 500 | 35.61 | 10.43 | 42.11 | 28.29 | 16.11 | 7.07 | 1.7 | 7.74375 | 1.299 | 7.91 | 6.072977 | 5.463832 | 0.2769237 | 4.5657 | 1.99141 | 2.112325 | 1.996925 | 2.265311 | 12.09154 | 12.09154 | 13.75659 | 78.75 | 5.183328 | 96.07623 | 9.75 | 3.71 | 2.774547
3 | 2 | 550 | 30.57 | 10.07 | 36.65 | 20.26 | 13.18 | 4.88 | 1.72 | 7.79375 | 1.222 | 6.97 | 6.072977 | 5.463832 | 0.2769237 | 4.5657 | 1.99141 | 2.112325 | 1.996925 | 2.265311 | 12.09154 | 12.09154 | 13.75659 | 78.75 | 5.183328 | 96.07623 | 9.75 | 3.71 | 2.774547
3 | 2 | 600 | 29.08 | 7.89 | 36.97 | 20.59 | 12.15 | 6.84 | 1.42 | 8.06375 | 1.284 | 6.82 | 6.072977 | 5.463832 | 0.2769237 | 4.5657 | 1.99141 | 2.112325 | 1.996925 | 2.265311 | 12.09154 | 12.09154 | 13.75659 | 78.75 | 5.183328 | 96.07623 | 9.75 | 3.71 | 2.774547
3 | 3 | 500 | 31.28 | 6.92 | 42.38 | 18.25 | 11.85 | 5.54 | 1.48 | 7.54375 | 1.216 | 0.69 | 6.072977 | 5.463832 | 0.2769237 | 4.5657 | 1.99141 | 2.112325 | 1.996925 | 2.265311 | 12.09154 | 12.09154 | 13.75659 | 78.75 | 5.183328 | 96.07623 | 9.75 | 3.71 | 2.774547
3 | 3 | 550 | 28.59 | 6.93 | 37.15 | 20.4 | 11.32 | 5.62 | 1.74 | 7.89125 | 1.769 | 6 | 6.072977 | 5.463832 | 0.2769237 | 4.5657 | 1.99141 | 2.112325 | 1.996925 | 2.265311 | 12.09154 | 12.09154 | 13.75659 | 78.75 | 5.183328 | 96.07623 | 9.75 | 3.71 | 2.774547
3 | 3 | 600 | 25.94 | 9.43 | 35.39 | 17.23 | 11.3 | 5.85 | 1.71 | 7.425 | 1.851 | 7.16 | 6.072977 | 5.463832 | 0.2769237 | 4.5657 | 1.99141 | 2.112325 | 1.996925 | 2.265311 | 12.09154 | 12.09154 | 13.75659 | 78.75 | 5.183328 | 96.07623 | 9.75 | 3.71 | 2.774547
3 | 4 | 500 | 11.89 | 4.7 | 15.6 | 5.17 | 6.75 | 2 | 1.51 | 10.754 | 3.554 | 20.83 | 6.072977 | 5.463832 | 0.2769237 | 4.5657 | 1.99141 | 2.112325 | 1.996925 | 2.265311 | 12.09154 | 12.09154 | 13.75659 | 78.75 | 5.183328 | 96.07623 | 9.75 | 3.71 | 2.774547
3 | 4 | 550 | 22.77 | 5.5 | 26.83 | 13.42 | 8.55 | 4.43 | 1.5 | 8.56875 | 2.699 | 19.89 | 6.072977 | 5.463832 | 0.2769237 | 4.5657 | 1.99141 | 2.112325 | 1.996925 | 2.265311 | 12.09154 | 12.09154 | 13.75659 | 78.75 | 5.183328 | 96.07623 | 9.75 | 3.71 | 2.774547
3 | 4 | 600 | 22.04 | 6.84 | 28.01 | 18.45 | 10.45 | 5.22 | 1.67 | 8.505 | 2.838 | 21.38 | 6.072977 | 5.463832 | 0.2769237 | 4.5657 | 1.99141 | 2.112325 | 1.996925 | 2.265311 | 12.09154 | 12.09154 | 13.75659 | 78.75 | 5.183328 | 96.07623 | 9.75 | 3.71 | 2.774547
3 | 5 | 500 | 34.59 | 14.18 | 45.86 | 18.39 | 15.65 | 5.7 | 1.53 | 7.405 | 0.88 | 11.82 | 6.072977 | 5.463832 | 0.2769237 | 4.5657 | 1.99141 | 2.112325 | 1.996925 | 2.265311 | 12.09154 | 12.09154 | 13.75659 | 78.75 | 5.183328 | 96.07623 | 9.75 | 3.71 | 2.774547
3 | 5 | 550 | 29.81 | 8.46 | 45.97 | 4.74 | 15.63 | 2.57 | 1.76 | 7.187143 | 1.429 | 11.32 | 6.072977 | 5.463832 | 0.2769237 | 4.5657 | 1.99141 | 2.112325 | 1.996925 | 2.265311 | 12.09154 | 12.09154 | 13.75659 | 78.75 | 5.183328 | 96.07623 | 9.75 | 3.71 | 2.774547
3 | 5 | 600 | 29.39 | 8.29 | 38.21 | 21.59 | 12.41 | 6.73 | 1.59 | 9.33375 | 1.519 | 7.76 | 6.072977 | 5.463832 | 0.2769237 | 4.5657 | 1.99141 | 2.112325 | 1.996925 | 2.265311 | 12.09154 | 12.09154 | 13.75659 | 78.75 | 5.183328 | 96.07623 | 9.75 | 3.71 | 2.774547
4 | 1 | 500 | 34.15 | 9.43 | 42.04 | 18.68 | 12.53 | 7.81 | 1.55 | 7.54375 | 0.555 | 4.46 | 2.880045 | 1.239435 | 1.604703 | 55.6214 | 2.429388 | 2.499368 | 2.468382 | 2.612351 | 6.99802 | 6.99802 | 7.529722 | 79.5 | 7.424901 | 100.3835 | 9.15 | 7.66 | 5.509371
4 | 1 | 550 | 30.8 | 7.27 | 37.52 | 21.78 | 13.19 | 4.19 | 1.46 | 7.78125 | 1.373 | 4.48 | 2.880045 | 1.239435 | 1.604703 | 55.6214 | 2.429388 | 2.499368 | 2.468382 | 2.612351 | 6.99802 | 6.99802 | 7.529722 | 79.5 | 7.424901 | 100.3835 | 9.15 | 7.66 | 5.509371
4 | 1 | 600 | 27.48 | 6.96 | 38.27 | 18.13 | 17.22 | 8.68 | 1.38 | 7.786667 | 0.745 | 4.1 | 2.880045 | 1.239435 | 1.604703 | 55.6214 | 2.429388 | 2.499368 | 2.468382 | 2.612351 | 6.99802 | 6.99802 | 7.529722 | 79.5 | 7.424901 | 100.3835 | 9.15 | 7.66 | 5.509371
4 | 2 | 500 | 8.98 | 3.39 | 13.68 | 2.27 |  |  | 1.52 |  | 4.74 | 5.52 | 2.880045 | 1.239435 | 1.604703 | 55.6214 | 2.429388 | 2.499368 | 2.468382 | 2.612351 | 6.99802 | 6.99802 | 7.529722 | 79.5 | 7.424901 | 100.3835 | 9.15 | 7.66 | 5.509371
4 | 2 | 550 | 10.54 | 3.55 | 13.08 | 5.58 |  |  | 1.58 |  | 7.186 | 5.73 | 2.880045 | 1.239435 | 1.604703 | 55.6214 | 2.429388 | 2.499368 | 2.468382 | 2.612351 | 6.99802 | 6.99802 | 7.529722 | 79.5 | 7.424901 | 100.3835 | 9.15 | 7.66 | 5.509371
4 | 2 | 600 | 9.44 | 3.91 | 13.53 | 1.42 |  |  | 1.55 |  | 5.649 | 5.46 | 2.880045 | 1.239435 | 1.604703 | 55.6214 | 2.429388 | 2.499368 | 2.468382 | 2.612351 | 6.99802 | 6.99802 | 7.529722 | 79.5 | 7.424901 | 100.3835 | 9.15 | 7.66 | 5.509371
4 | 3 | 500 | 15.13 | 4.31 | 15.78 | 6.46 | 6.86 | 4.05 | 1.45 |  | 2.882 | 0.54 | 2.880045 | 1.239435 | 1.604703 | 55.6214 | 2.429388 | 2.499368 | 2.468382 | 2.612351 | 6.99802 | 6.99802 | 7.529722 | 79.5 | 7.424901 | 100.3835 | 9.15 | 7.66 | 5.509371
4 | 3 | 550 | 11.31 | 6.68 | 15.26 | 4.58 |  |  | 1.48 |  | 5.594 | 5.52 | 2.880045 | 1.239435 | 1.604703 | 55.6214 | 2.429388 | 2.499368 | 2.468382 | 2.612351 | 6.99802 | 6.99802 | 7.529722 | 79.5 | 7.424901 | 100.3835 | 9.15 | 7.66 | 5.509371
4 | 3 | 600 | 10.97 | 4.33 | 18.77 | 4.83 |  |  | 1.6 | 9.035 | 2.585 | 4.59 | 2.880045 | 1.239435 | 1.604703 | 55.6214 | 2.429388 | 2.499368 | 2.468382 | 2.612351 | 6.99802 | 6.99802 | 7.529722 | 79.5 | 7.424901 | 100.3835 | 9.15 | 7.66 | 5.509371
4 | 4 | 500 | 2.85 | [5 empty] | 1.4 |  | 5.596 | 22.94 | 2.880045 | 1.239435 | 1.604703 | 55.6214 | 2.429388 | 2.499368 | 2.468382 | 2.612351 | 6.99802 | 6.99802 | 7.529722 | 79.5 | 7.424901 | 100.3835 | 9.15 | 7.66 | 5.509371
4 | 4 | 550 | 8.73 | 2.33 | 13.59 | 3.92 |  |  | 1.42 |  | 2.213 | 19.58 | 2.880045 | 1.239435 | 1.604703 | 55.6214 | 2.429388 | 2.499368 | 2.468382 | 2.612351 | 6.99802 | 6.99802 | 7.529722 | 79.5 | 7.424901 | 100.3835 | 9.15 | 7.66 | 5.509371
4 | 4 | 600 | 8.67 | 2.69 | 12.83 | 3.59 |  |  | 1.52 |  | 2.205 | 18.23 | 2.880045 | 1.239435 | 1.604703 | 55.6214 | 2.429388 | 2.499368 | 2.468382 | 2.612351 | 6.99802 | 6.99802 | 7.529722 | 79.5 | 7.424901 | 100.3835 | 9.15 | 7.66 | 5.509371
4 | 5 | 500 | 11.37 | 2.87 | 16.6 | 4.26 |  |  | 1.38 |  | 0.393 | 8.06 | 2.880045 | 1.239435 | 1.604703 | 55.6214 | 2.429388 | 2.499368 | 2.468382 | 2.612351 | 6.99802 | 6.99802 | 7.529722 | 79.5 | 7.424901 | 100.3835 | 9.15 | 7.66 | 5.509371
4 | 5 | 550 | 13.1 | 3.23 | 19.91 | 5.52 |  |  | 1.37 | 10.25333 | 1.558 | 6.99 | 2.880045 | 1.239435 | 1.604703 | 55.6214 | 2.429388 | 2.499368 | 2.468382 | 2.612351 | 6.99802 | 6.99802 | 7.529722 | 79.5 | 7.424901 | 100.3835 | 9.15 | 7.66 | 5.509371
4 | 5 | 600 | 11.41 | 5.81 | 17.37 | 4.1 |  |  | 1.56 |  | 0.889 | 6.9 | 2.880045 | 1.239435 | 1.604703 | 55.6214 | 2.429388 | 2.499368 | 2.468382 | 2.612351 | 6.99802 | 6.99802 | 7.529722 | 79.5 | 7.424901 | 100.3835 | 9.15 | 7.66 | 5.509371

## Kesme Derinliği-Aşınma Bölgesi
Kristal Virtik Tüf | [17 empty] | Kristal Virtik Tüf
Kesme Derinliği (mm) | [10 empty] | Kesme Derinliği Ortalaması |  | Kesme Hızı: 500 mm/dk |  |  |  |  | Aşınma Bölgesi (mm) | [10 empty] | Aşınma Bölgesi Ortalaması | 500 mm/dk Hız
Numune No | Aşındırıcı | İlerleme Hızı | Ölçüm 1 | Ölçüm 2 | Ölçüm 3 | Ölçüm 4 | Ölçüm 5 | Ölçüm 6 | Ölçüm 7 | Ölçüm 8 |  | std.sapma s |  | kristal vitrik tuf | vitrik litik tuf | lamprofir |  | Numune No | Aşındırıcı | İlerleme Hızı | Ölçüm 1 | Ölçüm 2 | Ölçüm 3 | Ölçüm 4 | Ölçüm 5 | Ölçüm 6 | Ölçüm 7 | Ölçüm 8 |  |  | Kristal Vitrik Tüf | Vitrik Litik Tüf | Lamprofir
10 | Garnet | 500 | 104.3 | 101.26 | 93.37 | 102 | 95.94 | 101 | 79.42 | 69.24 | 93.31625 | 11.71458 | Garnet | 93.31625 | 46.20375 | 34.15375 |  | 1 | Garnet | 500 | 26.62 | 35.41 | 31.39 | 32.56 | 34.36 | 29.28 | 28.87 | 24.21 | 30.3375 | Garnet | 30.3375 | 9.22875 | 9.43
11 |  | 550 | 76.64 | 85.44 | 89.55 | 86.26 | 96.94 | 86.27 | 116.44 | 97.64 | 91.8975 | 11.20373 | Cam | 52.99625 | 35.61375 | 8.98 |  | 2 |  | 550 | 29.48 | 20 | 26.15 | 32.73 | 27.3 | 26.48 | 21.7 | 29.86 | 26.7125 | Cam | 23.31875 | 10.43 | 3.39
12 |  | 600 | 86.59 | 82 | 78.56 | 71.46 | 72 | 81.38 | 91.28 | 81 | 80.53375 | 6.267944 | Granit | 65.4175 | 31.27875 | 15.13125 |  | 3 |  | 600 | 26.96 | 33.19 | 32.61 | 33.25 | 33.8 | 30.17 | 29.13 | 25.84 | 30.61875 | Granit | 29.09375 | 6.92375 | 4.31
1 | Cam | 500 | 68.9 | 64.65 | 57 | 61.06 | 57.77 | 52.14 | 34.68 | 27.77 | 52.99625 | 13.53313 | Beton | 47.155 | 11.88625 | 2.84875 |  | 4 | Cam | 500 | 23.5 | 26.58 | 21.33 | 40.08 | 22.65 | 19.9 | 20.41 | 12.1 | 23.31875 | Beton | 24.92625 | 4.7025 | -
2 |  | 550 | 73.95 | 68.5 | 85.57 | 76.6 | 60.63 | 61.7 | 82.3 | 82.7 | 73.99375 | 8.98265 | Ferrokrom Cürufu | 68.22625 | 34.5875 | 11.3675 |  | 5 |  | 550 | 24.2 | 24.6 | 27.3 | 29.2 | 28.43 | 24.85 | 29.85 | 28.84 | 27.15875 | Ferrokrom Cürufu | 24.85 | 14.18 | 2.87125
3 |  | 600 | 66.65 | 66.64 | 63.6 | 77 | 67.25 | 68.32 | 76.26 | 75.7 | 70.1775 | 4.928014 | [5 empty] | 6 |  | 600 | 20.84 | 25.5 | 32.63 | 28.81 | 28 | 26.27 | 26.67 | 27.11 | 26.97875
4 | Granit | 500 | 70 | 65.46 | 62.69 | 60.75 | 65.91 | 69.18 | 65.81 | 63.54 | 65.4175 | 2.921985 | [5 empty] | 7 | Granit | 500 | 24.31 | 28.54 | 34.88 | 28.83 | 27.73 | 28.87 | 29.94 | 29.65 | 29.09375
5 |  | 550 | 64.57 | 75.52 | 67.36 | 61.47 | 65.09 | 56.21 | 67.66 | 62.08 | 64.995 | 5.264976 | [5 empty] | 8 |  | 550 | 33.58 | 39 | 32 | 36.16 | 29.76 | 31.73 | 29.35 | 28.38 | 32.495
6 |  | 600 | 60.07 | 64.33 | 65.33 | 67 | 53.27 | 62.12 | 66.26 | 67.45 | 63.22875 | 4.433417 | [5 empty] | 9 |  | 600 | 24.65 | 27.55 | 31.56 | 29.14 | 30.7 | 25.4 | 26.22 | 25.6 | 27.6025
7 | Beton | 500 | 58.96 | 50.65 | 53.28 | 54.77 | 46.28 | 40.65 | 39.43 | 33.22 | 47.155 | 8.246343 | [5 empty] | 10 | Beton | 500 | 30.2 | 21.01 | 28.5 | 31.69 | 27.67 | 29.42 | 16.97 | 13.95 | 24.92625
8 |  | 550 | 80.74 | 68.87 | 62.72 | 58.55 | 79.25 | 65 | 25.52 | 46.85 | 60.9375 | 16.83987 | [5 empty] | 11 |  | 550 | 28.83 | 32.63 | 29.94 | 28.65 | 30.87 | 28.74 | 23.8 | 24.55 | 28.50125
9 |  | 600 | 55.85 | 52.48 | 56.09 | 66.04 | 63.96 | 62.6 | 24.06 | 20.65 | 50.21625 | 16.66702 | [5 empty] | 12 |  | 600 | 23.66 | 21.56 | 28.86 | 25.76 | 28.37 | 24.61 | 13.34 | 9.98 | 22.0175
13 | Ferrokrom Cürufu | 500 | 83.9 | 69.66 | 67.16 | 65.9 | 56.77 | 72.22 | 70.51 | 59.69 | 68.22625 | 7.742328 | [5 empty] | 13 | Ferrokrom Cürufu | 500 | 28.8 | 25.38 | 26.33 | 27.22 | 24.18 | 23.16 | 23.78 | 19.95 | 24.85
14 |  | 550 | 65.89 | 72.4 | 60.6 | 88.2 | 79 | 63.5 | 59.43 | 58.48 | 68.4375 | 9.939858 | [5 empty] | 14 |  | 550 | 40.54 | 31.46 | 30.55 | 33.84 | 28.9 | 28.6 | 25.05 | 28.6 | 30.9425
15 |  | 600 | 62.41 | 73.68 | 80.12 | 74.93 | 70.05 | 59.31 | 51.05 | 77.87 | 68.6775 | 9.481533 | [5 empty] | 15 |  | 600 | 29.17 | 31.07 | 47.1 | 33.8 | 46.82 | 31.44 | 33.37 | 44.5 | 37.15875
Vitrik Litik Tüf | [17 empty] | Vitrik Litik Tüf
Kesme Derinliği (mm) | [10 empty] | Kesme Derinliği Ortalaması |  | Kesme Hızı: 550 mm/dk |  |  |  |  | Aşınma Bölgesi (mm) | [10 empty] | Aşınma Bölgesi Ortalaması | 500 mm/dk Hız
Numune No | Aşındırıcı | İlerleme Hızı | Ölçüm 1 | Ölçüm 2 | Ölçüm 3 | Ölçüm 4 | Ölçüm 5 | Ölçüm 6 | Ölçüm 7 | Ölçüm 8 |  |  |  | kristal vitrik tuf | vitrik litik tuf | lamprofir |  | Numune No | Aşındırıcı | İlerleme Hızı | Ölçüm 1 | Ölçüm 2 | Ölçüm 3 | Ölçüm 4 | Ölçüm 5 | Ölçüm 6 | Ölçüm 7 | Ölçüm 8 |  |  | kristal vitrik tuf | vitrik litik tuf | lamprofir
10 | Garnet | 500 | 52 | 53.7 | 50.15 | 41.77 | 42.59 | 44.65 | 44.42 | 40.35 | 46.20375 | 5.041865 | Garnet | 91.8975 | 42.39 | 30.80125 |  | 1 | Garnet | 500 | 12.37 | 10 | 11.3 | 8.9 | 9 | 8.36 | 8.6 | 5.3 | 9.22875 | Garnet | 26.7125 | 11.31625 | 7.27
11 |  | 550 | 36.15 | 45.87 | 47.96 | 46.02 | 46.54 | 39.61 | 41.06 | 35.91 | 42.39 | 4.839717 | cam | 73.99375 | 30.57125 | 10.54 |  | 2 |  | 550 | 14.76 | 14.27 | 14.12 | 11.82 | 12.07 | 8.92 | 8.11 | 6.46 | 11.31625 | Cam | 27.15875 | 10.0675 | 3.54625
12 |  | 600 | 43.97 | 45.59 | 46.48 | 48.76 | 42.9 | 36.41 | 37.5 | 34.26 | 41.98375 | 5.27461 | granit | 64.995 | 28.59125 | 11.3125 |  | 3 |  | 600 | 16.56 | 15.51 | 14.7 | 14.2 | 13 | 11.17 | 10.5 | 10.2 | 13.23 | Granit | 32.495 | 6.92875 | 6.67875
1 | Cam | 500 | 38.14 | 34.37 | 37.59 | 40.06 | 33 | 35.76 | 35.13 | 30.86 | 35.61375 | 2.958976 | beton | 60.9375 | 22.77 | 8.73 |  | 4 | Cam | 500 | 8.43 | 11.61 | 10.85 | 11.59 | 9.96 | 11 | 10.59 | 9.41 | 10.43 | Beton | 28.50125 | 5.50125 | 2.32625
2 |  | 550 | 36 | 32.46 | 30.29 | 29.84 | 33.41 | 27.97 | 28.26 | 26.34 | 30.57125 | 3.200957 | ferrokrom curufu | 68.4375 | 29.8125 | 13.0975 |  | 5 |  | 550 | 10 | 11.66 | 12.48 | 10.1 | 11.43 | 9.44 | 8.27 | 7.16 | 10.0675 | Ferrokrom Cürufu | 30.9425 | 8.4575 | 3.225
3 |  | 600 | 31.59 | 28.32 | 34.1 | 31.7 | 28 | 29.27 | 26 | 23.62 | 29.075 | 3.368823 | [5 empty] | 6 |  | 600 | 8.56 | 5.59 | 7.47 | 9.9 | 7.63 | 7.68 | 7.8 | 8.5 | 7.89125
4 | Granit | 500 | 38.92 | 30.12 | 36 | 29.9 | 27 | 28.77 | 28.9 | 30.62 | 31.27875 | 4.046453 | [5 empty] | 7 | Granit | 500 | 6.79 | 6.63 | 9 | 7.68 | 6.85 | 6.9 | 5.94 | 5.6 | 6.92375
5 |  | 550 | 33.33 | 26.6 | 26.6 | 33.9 | 30.13 | 25 | 25.15 | 28.02 | 28.59125 | 3.505141 | [5 empty] | 8 |  | 550 | 9.08 | 7.29 | 6.88 | 6.78 | 6.67 | 6.3 | 7.16 | 5.27 | 6.92875
6 |  | 600 | 32.07 | 26.07 | 29 | 27.01 | 27.29 | 23.61 | 24.7 | 17.8 | 25.94375 | 4.194397 | [5 empty] | 9 |  | 600 | 10 | 11.42 | 11.2 | 9.6 | 8.8 | 7 | 9.48 | 7.92 | 9.4275
7 | Beton | 500 | 15.31 | 11.74 | 12.85 | 12.32 | 10.91 | 11.53 | 9.68 | 10.75 | 11.88625 | 1.694486 | [5 empty] | 10 | Beton | 500 | 5.65 | 5 | 4.66 | 4.15 | 4 | 6.75 | 4.41 | 3 | 4.7025
8 |  | 550 | 28.68 | 23.22 | 18.5 | 24.8 | 23.34 | 20 | 22.12 | 21.5 | 22.77 | 3.1057 | [5 empty] | 11 |  | 550 | 5.26 | 6.4 | 6.25 | 5 | 5.36 | 5.31 | 5.43 | 5 | 5.50125
9 |  | 600 | 22.57 | 22.69 | 26.37 | 22.49 | 18.7 | 24.36 | 20.96 | 18.16 | 22.0375 | 2.736357 | [5 empty] | 12 |  | 600 | 8 | 7.46 | 7.33 | 6.79 | 6.08 | 6.56 | 5.67 | 6.8 | 6.83625
13 | Ferrokrom Cürufu | 500 | 39.27 | 35.34 | 34.47 | 32.44 | 30.6 | 32.93 | 34.88 | 36.77 | 34.5875 | 2.688971 | [5 empty] | 13 | Ferrokrom Cürufu | 500 | 19.91 | 19.06 | 16.46 | 12.72 | 12.44 | 12.5 | 11 | 9.35 | 14.18
14 |  | 550 | 42.75 | 38.28 | 29.82 | 30.5 | 32.7 | 27.35 | 30.64 | 6.46 | 29.8125 | 10.69029 | [5 empty] | 14 |  | 550 | 11.16 | 11.32 | 9.32 | 10.1 | 8.9 | 7.15 | 6.36 | 3.35 | 8.4575
15 |  | 600 | 33.25 | 36.29 | 31.84 | 27.68 | 27.31 | 27.03 | 21.98 | 29.77 | 29.39375 | 4.414013 | [5 empty] | 15 |  | 600 | 9.55 | 9.94 | 10.4 | 9 | 8.1 | 6.8 | 6.78 | 5.71 | 8.285
Lamprofir | [17 empty] | Lamprofir
Kesme Derinliği (mm) | [10 empty] | Kesme Derinliği Ortalaması | [6 empty] | Aşınma Bölgesi (mm) | [10 empty] | Aşınma Bölgesi Ortalaması | 500 mm/dk Hız
Numune No | Aşındırıcı | İlerleme Hızı | Ölçüm 1 | Ölçüm 2 | Ölçüm 3 | Ölçüm 4 | Ölçüm 5 | Ölçüm 6 | Ölçüm 7 | Ölçüm 8 | [7 empty] | Numune No | Aşındırıcı | İlerleme Hızı | Ölçüm 1 | Ölçüm 2 | Ölçüm 3 | Ölçüm 4 | Ölçüm 5 | Ölçüm 6 | Ölçüm 7 | Ölçüm 8 |  |  | kristal vitrik tuf | vitrik litik tuf | lamprofir
10 | Garnet | 500 | 28.68 | 41.84 | 35.41 | 26.85 | 36.87 | 41.07 | 35.21 | 27.3 | 34.15375 | 5.943368 | [5 empty] | 1 | Garnet | 500 | 9.2 | 8.14 | 8.48 | 9.16 | 10.82 | 9.03 | 11.93 | 8.68 | 9.43 | Garnet | 30.61875 | 13.23 | 6.96375
11 |  | 550 | 31.18 | 25.84 | 28.9 | 32.21 | 31.68 | 31.85 | 30 | 34.75 | 30.80125 | 2.631227 | [5 empty] | 2 |  | 550 | 9.68 | 4.42 | 7.42 | 7.2 | 7.01 | 7.46 | 7.47 | 7.5 | 7.27 | Cam | 26.97875 | 7.89125 | 3.91
12 |  | 600 | 22.53 | 29.08 | 24.75 | 36.83 | 31.37 | 20.49 | 25.9 | 28.88 | 27.47875 | 5.215177 | [5 empty] | 3 |  | 600 | 7.58 | 7.77 | 6.2 | 7.62 | 6.51 | 5.62 | 5.84 | 8.57 | 6.96375 | Granit | 27.6025 | 9.4275 | 4.33125
1 | Cam | 500 | 8.66 | 6.06 | 6.45 | 9.57 | 12.25 | 9.68 | 8.53 | 10.64 | 8.98 | 2.053527 | 600 mm/dk |  |  |  |  | 4 | Cam | 500 | 1.81 | 2.88 | 4.04 | 4.41 | 3.55 | 2.54 | 4.48 | 3.41 | 3.39 | Beton | 22.0175 | 6.83625 | 2.69375
2 |  | 550 | 13.03 | 11.28 | 11.18 | 6.96 | 10.88 | 9.64 | 10.29 | 11.06 | 10.54 | 1.7416 |  | Kristal Vitrik Tüf | Vitrik Litik Tüf | Lamprofir |  | 5 |  | 550 | 4.33 | 3.27 | 4.03 | 3.73 | 3.54 | 3.18 | 2.96 | 3.33 | 3.54625 | Ferrokrom Cürufu | 37.15875 | 8.285 | 5.81
3 |  | 600 | 7.15 | 12.73 | 12.86 | 7.17 | 10.47 | 6.98 | 9.1 | 9.06 | 9.44 | 2.399107 | garnet | 80.53375 | 41.98375 | 27.47875 |  | 6 |  | 600 | 3.05 | 5.39 | 5.15 | 2.84 | 3.7 | 3.61 | 3.31 | 4.23 | 3.91
4 | Granit | 500 | 15.96 | 14.43 | 15.83 | 14.9 | 17.07 | 14.58 | 13.42 | 14.86 | 15.13125 | 1.120261 | cam | 70.1775 | 29.075 | 9.44 |  | 7 | Granit | 500 | 4.64 | 5.15 | 4.19 | 3.8 | 3.6 | 5.15 | 4.45 | 3.5 | 4.31
5 |  | 550 | 15.59 | 11.76 | 12.2 | 10.78 | 8.15 | 13.5 | 12.62 | 5.9 | 11.3125 | 3.055668 | granit | 63.22875 | 25.94375 | 10.97125 |  | 8 |  | 550 | 12.63 | 6.65 | 6.57 | 5.39 | 4.59 | 7.02 | 7.52 | 3.06 | 6.67875
6 |  | 600 | 10.86 | 7.83 | 13 | 16.5 | 8.89 | 9.09 | 10.75 | 10.85 | 10.97125 | 2.738537 | beton | 50.21625 | 22.0375 | 8.67375 |  | 9 |  | 600 | 4.8 | 4.77 | 3.86 | 4.78 | 4.33 | 4.72 | 3.91 | 3.48 | 4.33125
7 | Beton | 500 | 3.21 | 2.18 | 3.25 | 4.88 | 2.12 | 3.21 | 2.12 | 1.82 | 2.84875 | 1.00823 | ferrokrom curufu | 68.6775 | 29.39375 | 11.4125 |  | 10 | Beton | 500 | - | - | - | - | - | - | - | - | -
8 |  | 550 | 13.77 | 8.27 | 5 | 5.68 | 6.92 | 10.38 | 11.58 | 8.24 | 8.73 | 3.004516 | [5 empty] | 11 |  | 550 | 2.32 | 2.15 | 2.27 | 2.22 | 1.89 | 2.75 | 2.68 | 2.33 | 2.32625
9 |  | 600 | 13.7 | 10.18 | 4.1 | 8.29 | 10.98 | 10.85 | 6.45 | 4.84 | 8.67375 | 3.344419 | [5 empty] | 12 |  | 600 | 3.5 | 3.03 | 1.9 | 2.38 | 2.95 | 2.95 | 2.59 | 2.25 | 2.69375
13 | Ferrokrom Cürufu | 500 | 4.81 | 14.36 | 12.83 | 15.13 | 11.89 | 5.43 | 10.76 | 15.73 | 11.3675 | 4.19487 | [5 empty] | 13 | Ferrokrom Cürufu | 500 | 3.06 | 2.63 | 2.86 | 2.83 | 2.6 | 2.9 | 3.09 | 3 | 2.87125
14 |  | 550 | 19.37 | 19.11 | 13.18 | 9.22 | 4.92 | 18.87 | 15.31 | 4.8 | 13.0975 | 6.146697 | [5 empty] | 14 |  | 550 | 3.27 | 3.74 | 3.35 | 3.56 | 2.27 | 3.7 | 2.66 | 3.25 | 3.225
15 |  | 600 | 15.48 | 11.67 | 13.99 | 14.81 | 6.42 | 9.24 | 9.34 | 10.35 | 11.4125 | 3.159257 | [5 empty] | 15 |  | 600 | 3.71 | 7.77 | 7.12 | 7.66 | 4.8 | 4.22 | 5.5 | 5.7 | 5.81
[9 empty] | Aşındırıcıya göre: | [5 empty] | d. Taşa göre:
[28 empty] | Aşındırıcıya göre |  |  |  | Doğal Taşa Göre
|  | Full Tablo | [16 empty] | Full Tablo
Numune No | Aşındırıcı | İlerleme Hızı | Kristal Vitrik Tüf | Vitrik Litik Tüf | Lamprofir | [11 empty] | Numune No | Aşındırıcı | İlerleme Hızı | Kristal Vitrik Tüf | Vitrik Litik Tüf | Lamprofir
10 | Garnet | 500 | 93.32 | 46.2 | 34.15 | [11 empty] | 10 | Garnet | 500 | 30.3375 | 9.22875 | 9.43
11 |  | 550 | 91.9 | 42.39 | 30.8 | [11 empty] | 11 |  | 550 | 26.7125 | 11.31625 | 7.27
12 |  | 600 | 80.53 | 41.98 | 27.48 | [11 empty] | 12 |  | 600 | 30.61875 | 13.23 | 6.96375
1 | Cam | 500 | 53 | 35.61 | 8.98 | [11 empty] | 1 | Cam | 500 | 23.31875 | 10.43 | 3.39
2 |  | 550 | 73.99 | 30.57 | 10.54 | [11 empty] | 2 |  | 550 | 27.15875 | 10.0675 | 3.54625
3 |  | 600 | 70.18 | 29.08 | 9.44 | [11 empty] | 3 |  | 600 | 26.97875 | 7.89125 | 3.91
4 | Granit | 500 | 65.42 | 31.28 | 15.13 | [11 empty] | 4 | Granit | 500 | 29.09375 | 6.92375 | 4.31
5 |  | 550 | 65 | 28.59 | 11.31 | [11 empty] | 5 |  | 550 | 32.495 | 6.92875 | 6.67875
6 |  | 600 | 63.23 | 25.94 | 10.97 | [11 empty] | 6 |  | 600 | 27.6025 | 9.4275 | 4.33125
7 | Beton | 500 | 47.16 | 11.89 | 2.85 | [11 empty] | 7 | Beton | 500 | 24.92625 | 4.7025 | -
8 |  | 550 | 60.94 | 22.77 | 8.73 | [11 empty] | 8 |  | 550 | 28.50125 | 5.50125 | 2.32625
9 |  | 600 | 50.22 | 22.04 | 8.67 | [11 empty] | 9 |  | 600 | 22.0175 | 6.83625 | 2.69375
13 | Ferrokrom Cürufu | 500 | 68.23 | 34.59 | 11.37 | [11 empty] | 13 | Ferrokrom Cürufu | 500 | 24.85 | 14.18 | 2.87125
14 |  | 550 | 68.44 | 29.81 | 13.1 | [11 empty] | 14 |  | 550 | 30.9425 | 8.4575 | 3.225
15 |  | 600 | 68.68 | 29.39 | 11.41 | [11 empty] | 15 |  | 600 | 37.15875 | 8.285 | 5.81
Aşındırıcının bazı özelliklerine göre korelasyon katsıyısı
Kesme Hızı | 500 |  |  | 550 |  |  | 600
Kayaç Tipi | Kristal Vitrik Tüf | Vitrik Litik Tüf | Lamprofir | Kristal Vitrik Tüf | Vitrik Litik Tüf | Lamprofir | Kristal Vitrik Tüf | Vitrik Litik Tüf | Lamprofir
Yoğunluğa göre (g/cm3) | 0.97 | 0.74 | 0.93 | 0.88 | 0.92 | 0.97 | 0.79 | 0.94 | 0.96
Sertliğe göre (Mohs) | 0.7 | 0.59 | 0.85 | 0.76 | 0.77 | 0.78 | 0.59 | 0.72 | 0.8

## Min ve Max Kesme
Kristal Virtik Tüf | [12 empty] | Kristal Virtik Tüf | [5 empty] | Kristal Virtik Tüf | Vitrik Litik Tüf | Lamprofir |  | Kristal Virtik Tüf | Vitrik Litik Tüf | Lamprofir
Minimum ve Maximum Kesme Derinliği | [12 empty] | Minimum ve Maximum Kesme Aşınma Bölgesi |  |  |  |  | Garnet | 56.48 | 20.5 | 12.53 | Garnet | 24.18 | 9.5 | 7.81
Numune No | Aşındırıcı | İlerleme Hızı | Max | Min | Max Derinliği 500 mm/dk |  |  |  | Min Derinliği 500 mm/dk |  |  |  | Numune No | Aşındırıcı | İlerleme Hızı | Max | Min | Cam | 42.05 | 16.11 | 4.41 | Cam | 5.89 | 7.07 | 1.81
10 | Garnet | 500 | 110.17 | 63.2 |  | Kristal Virtik Tüf | Vitrik Litik Tüf | Lamprofir |  | Kristal Virtik Tüf | Vitrik Litik Tüf | Lamprofir | 10 | Garnet | 500 | 56.48 | 24.18 | Granit | 34.39 | 11.85 | 6.86 | Granit | 17.09 | 5.54 | 4.05
11 |  | 550 | 119.65 | 73.57 | Garnet | 110.17 | 54.31 | 42.04 | Garnet | 63.2 | 36.33 | 18.68 | 11 |  | 550 | 53.75 | 22.47 | Beton | 37.59 | 6.75 | - | Beton | 16.58 | 2 | -
12 |  | 600 | 91.13 | 59.88 | Cam | 75.41 | 42.11 | 13.68 | Cam | 13.59 | 28.29 | 2.27 | 12 |  | 600 | 40.62 | 26 | Ferrokrom Cürufu | 36.77 | 15.65 | 3.1 | Ferrokrom Cürufu | 14.97 | 5.7 | 2.6
1 | Cam | 500 | 75.41 | 13.59 | Granit | 84.5 | 42.38 | 15.78 | Granit | 29.45 | 18.25 | 6.46 | 1 | Cam | 500 | 42.05 | 5.89
2 |  | 550 | 87.77 | 49.68 | Beton | 69.31 | 15.6 | - | Beton | 32.7 | 5.17 | - | 2 |  | 550 | 54.23 | 21.86
3 |  | 600 | 82.27 | 49.75 | Ferrokrom Cürufu | 84.33 | 45.86 | 16.6 | Ferrokrom Cürufu | 37.95 | 18.39 | 4.26 | 3 |  | 600 | 39.69 | 19.73
4 | Granit | 500 | 84.5 | 29.45 | [8 empty] | 4 | Granit | 500 | 34.39 | 17.09
5 |  | 550 | 77.77 | 47.77 | [8 empty] | 5 |  | 550 | 47 | 34.31
6 |  | 600 | 88.43 | 27.5 | [8 empty] | 6 |  | 600 | 51 | 24.31
7 | Beton | 500 | 69.31 | 32.7 | [8 empty] | 7 | Beton | 500 | 37.59 | 16.58
8 |  | 550 | 95.57 | 37.36 | [8 empty] | 8 |  | 550 | 28.91 | 21.01
9 |  | 600 | 73.35 | 14.81 | [8 empty] | 9 |  | 600 | 29.42 | 5.56
13 | Ferrokrom Cürufu | 500 | 84.33 | 37.95 | [8 empty] | 13 | Ferrokrom Cürufu | 500 | 36.77 | 14.97
14 |  | 550 | 90.11 | 45.14 | [8 empty] | 14 |  | 550 | 50.29 | 24.62
15 |  | 600 | 97 | 44.29 | [8 empty] | 15 |  | 600 | 45.25 | 25.09
Vitrik Litik Tüf |  |  |  |  | Max Derinliği 550 mm/dk |  |  |  | Min Derinliği 550 mm/dk |  |  |  | Vitrik Litik Tüf
Minimum ve Maximum Kesme Derinliği | [5 empty] | Kristal Virtik Tüf | Vitrik Litik Tüf | Lamprofir |  | Kristal Virtik Tüf | Vitrik Litik Tüf | Lamprofir | Minimum ve Maximum Kesme Aşınma Bölgesi | [5 empty] | Kristal Virtik Tüf | Vitrik Litik Tüf | Lamprofir |  | Kristal Virtik Tüf | Vitrik Litik Tüf | Lamprofir
Numune No | Aşındırıcı | İlerleme Hızı | Max | Min | Garnet | 119.65 | 55.65 | 37.52 | Garnet | 73.57 | 30.86 | 21.78 | Numune No | Aşındırıcı | İlerleme Hızı | Max | Min | Garnet | 53.75 | 15.24 | 13.19 | Garnet | 22.47 | 6.11 | 4.19
10 | Garnet | 500 | 54.31 | 36.33 | Cam | 87.77 | 36.65 | 13.08 | Cam | 49.68 | 20.26 | 5.58 | 10 | Garnet | 500 | 20.5 | 9.5 | Cam | 54.23 | 13.18 | 4.33 | Cam | 21.86 | 4.88 | 1.01
11 |  | 550 | 55.65 | 30.86 | Granit | 77.77 | 37.15 | 15.26 | Granit | 47.77 | 20.4 | 4.58 | 11 |  | 550 | 15.24 | 6.11 | Granit | 47 | 11.32 | 12.63 | Granit | 34.31 | 5.62 | 3
12 |  | 600 | 51.64 | 29.68 | Beton | 95.57 | 26.83 | 13.59 | Beton | 37.36 | 13.42 | 3.92 | 12 |  | 600 | 17.84 | 9.48 | Beton | 28.91 | 8.55 | 2.75 | Beton | 21.01 | 4.43 | 1.05
1 | Cam | 500 | 42.11 | 28.29 | Ferrokrom Cürufu | 90.11 | 45.97 | 19.91 | Ferrokrom Cürufu | 45.14 | 4.74 | 5.52 | 1 | Cam | 500 | 16.11 | 7.07 | Ferrokrom Cürufu | 50.29 | 15.63 | 3.8 | Ferrokrom Cürufu | 24.62 | 2.57 | 2.2
2 |  | 550 | 36.65 | 20.26 | [8 empty] | 2 |  | 550 | 13.18 | 4.88
3 |  | 600 | 36.97 | 20.59 | [8 empty] | 3 |  | 600 | 12.15 | 6.84
4 | Granit | 500 | 42.38 | 18.25 | [8 empty] | 4 | Granit | 500 | 11.85 | 5.54
5 |  | 550 | 37.15 | 20.4 | [8 empty] | 5 |  | 550 | 11.32 | 5.62
6 |  | 600 | 35.39 | 17.23 | [8 empty] | 6 |  | 600 | 11.3 | 5.85
7 | Beton | 500 | 15.6 | 5.17 | [8 empty] | 7 | Beton | 500 | 6.75 | 2
8 |  | 550 | 26.83 | 13.42 | [8 empty] | 8 |  | 550 | 8.55 | 4.43
9 |  | 600 | 28.01 | 18.45 | [8 empty] | 9 |  | 600 | 10.45 | 5.22
13 | Ferrokrom Cürufu | 500 | 45.86 | 18.39 | [8 empty] | 13 | Ferrokrom Cürufu | 500 | 15.65 | 5.7
14 |  | 550 | 45.97 | 4.74 | [8 empty] | 14 |  | 550 | 15.63 | 2.57
15 |  | 600 | 38.21 | 21.59 | [8 empty] | 15 |  | 600 | 12.41 | 6.73
Lamprofir | [12 empty] | Lamprofir
Minimum ve Maximum Kesme Derinliği | [12 empty] | Minimum ve Maximum Kesme Aşınma Bölgesi
Numune No | Aşındırıcı | İlerleme Hızı | Max | Min | [8 empty] | Numune No | Aşındırıcı | İlerleme Hızı | Max | Min
10 | Garnet | 500 | 42.04 | 18.68 | Max Derinliği 600 mm/dk |  |  |  | Min Derinliği 600 mm/dk |  |  |  | 10 | Garnet | 500 | 12.53 | 7.81
11 |  | 550 | 37.52 | 21.78 |  | 12 | 0 | 0 |  | Kristal Virtik Tüf | Vitrik Litik Tüf | Lamprofir | 11 |  | 550 | 13.19 | 4.19 |  | Kristal Virtik Tüf | Vitrik Litik Tüf | Lamprofir |  | Kristal Virtik Tüf | Vitrik Litik Tüf | Lamprofir
12 |  | 600 | 38.27 | 18.13 | Garnet | 91.13 | 51.64 | 38.27 | Garnet | 59.88 | 29.68 | 18.13 | 12 |  | 600 | 17.22 | 8.68 | Garnet | 40.62 | 17.84 | 17.22 | Garnet | 26 | 9.48 | 8.68
1 | Cam | 500 | 13.68 | 2.27 | Cam | 82.27 | 36.97 | 13.53 | Cam | 49.75 | 20.59 | 1.42 | 1 | Cam | 500 | - | - | Cam | 39.69 | 12.15 | 5.4 | Cam | 19.73 | 6.84 | 2.68
2 |  | 550 | 13.08 | 5.58 | Granit | 88.43 | 35.39 | 18.77 | Granit | 27.5 | 17.23 | 4.83 | 2 |  | 550 | - | - | Granit | 51 | 11.3 | 5.01 | Granit | 24.31 | 5.85 | 3.05
3 |  | 600 | 13.53 | 1.42 | Beton | 73.35 | 28.01 | 12.83 | Beton | 14.81 | 18.45 | 3.59 | 3 |  | 600 | - | - | Beton | 29.42 | 10.45 | 3.6 | Beton | 5.56 | 5.22 | 1.29
4 | Granit | 500 | 15.78 | 6.46 | Ferrokrom Cürufu | 97 | 38.21 | 17.37 | Ferrokrom Cürufu | 44.29 | 21.59 | 4.1 | 4 | Granit | 500 | 6.86 | 4.05 | Ferrokrom Cürufu | 45.25 | 12.41 | 7.8 | Ferrokrom Cürufu | 25.09 | 6.73 | 3.68
5 |  | 550 | 15.26 | 4.58 | [8 empty] | 5 |  | 550 | - | -
6 |  | 600 | 18.77 | 4.83 | [8 empty] | 6 |  | 600 | - | -
7 | Beton | 500 | - | - | [8 empty] | 7 | Beton | 500 | - | -
8 |  | 550 | 13.59 | 3.92 | [8 empty] | 8 |  | 550 | - | -
9 |  | 600 | 12.83 | 3.59 | [8 empty] | 9 |  | 600 | - | -
13 | Ferrokrom Cürufu | 500 | 16.6 | 4.26 | [8 empty] | 13 | Ferrokrom Cürufu | 500 | - | -
14 |  | 550 | 19.91 | 5.52 | [8 empty] | 14 |  | 550 | - | -
15 |  | 600 | 17.37 | 4.1 | [8 empty] | 15 |  | 600 | - | -
max derinlik |  | d. Taşa göre |  |  |  | min derinlik | d. Taşa göre |  |  | max derinlik | Aşındırıcıya göre |  |  |  | min derinlik | Aşındırıcıya göre |  |  |  |  | max kesme aşınma | doğal taşa göre |  | min kesme aşınma |  | doğal taşa göre | max kesme aşınma | Aşındırıcıya göre | min kesme aşınma | Aşındırıcıya göre

## Kesme Genişliği
Kristal Virtik Tüf | [11 empty] | Min Derinliği 500 mm/dk
Kesme Genişliği (mm) | [10 empty] | Kesme Genişliği Ortalaması |  | Kristal Virtik Tüf | Vitrik Litik Tüf | Lamprofir
Numune No | Aşındırıcı | İlerleme Hızı | Ölçüm 1 | Ölçüm 2 | Ölçüm 3 | Ölçüm 4 | Ölçüm 5 | Ölçüm 6 | Ölçüm 7 | Ölçüm 8 |  | Garnet | 1.6 | 1.5975 | 1.5475
10 | Garnet | 500 | 1.49 | 1.49 | 1.62 | 1.68 | 1.67 | 1.67 | 1.59 | 1.59 | 1.6 | Cam | 1.3975 | 1.7 | 1.5175
11 |  | 550 | 1.41 | 1.41 | 1.41 | 1.43 | 1.45 | 1.46 | 1.45 | 1.45 | 1.43375 | Granit | 1.5375 | 1.48 | 1.445
12 |  | 600 | 1.6 | 1.61 | 1.61 | 1.62 | 1.62 | 1.55 | 1.55 | 1.53 | 1.58625 | Beton | 1.47 | 1.51 | 1.3975
1 | Cam | 500 | 1.51 | 1.45 | 1.42 | 1.38 | 1.36 | 1.36 | 1.35 | 1.35 | 1.3975 | Ferrokrom Cürufu | 1.55 | 1.52625 | 1.3825
2 |  | 550 | 1.42 | 1.54 | 1.51 | 1.51 | 1.49 | 1.49 | 1.48 | 1.29 | 1.46625
3 |  | 600 | 1.39 | 1.47 | 1.47 | 1.47 | 1.46 | 1.46 | 1.46 | 1.48 | 1.4575
4 | Granit | 500 | 1.53 | 1.53 | 1.53 | 1.54 | 1.55 | 1.54 | 1.54 | 1.54 | 1.5375
5 |  | 550 | 1.55 | 1.55 | 1.55 | 1.55 | 1.48 | 1.42 | 1.41 | 1.59 | 1.5125
6 |  | 600 | 1.65 | 1.79 | 1.8 | 1.79 | 1.79 | 1.76 | 1.73 | 1.71 | 1.7525
7 | Beton | 500 | 1.47 | 1.48 | 1.5 | 1.5 | 1.5 | 1.46 | 1.44 | 1.41 | 1.47
8 |  | 550 | 1.93 | 1.78 | 1.78 | 1.78 | 1.78 | 1.74 | 1.67 | 1.66 | 1.765
9 |  | 600 | 1.5 | 1.7 | 1.73 | 1.71 | 1.7 | 1.7 | 1.5 | 1.49 | 1.62875
13 | Ferrokrom Cürufu | 500 | 1.66 | 1.66 | 1.55 | 1.56 | 1.5 | 1.49 | 1.49 | 1.49 | 1.55
14 |  | 550 | 1.37 | 1.53 | 1.52 | 1.6 | 1.6 | 1.56 | 1.56 | 1.56 | 1.5375
15 |  | 600 | 1.49 | 1.47 | 1.47 | 1.47 | 1.42 | 1.43 | 1.44 | 1.44 | 1.45375
Vitrik Litik Tüf | [11 empty] | Min Derinliği 550 mm/dk
Kesme Genişliği (mm) | [10 empty] | Kesme Genişliği Ortalaması |  | Kristal Virtik Tüf | Vitrik Litik Tüf | Lamprofir
Numune No | Aşındırıcı | İlerleme Hızı | Ölçüm 1 | Ölçüm 2 | Ölçüm 3 | Ölçüm 4 | Ölçüm 5 | Ölçüm 6 | Ölçüm 7 | Ölçüm 8 |  | Garnet | 1.43375 | 1.6 | 1.46375
10 | Garnet | 500 | 1.63 | 1.82 | 1.6 | 1.6 | 1.55 | 1.56 | 1.51 | 1.51 | 1.5975 | Cam | 1.46625 | 1.7175 | 1.58
11 |  | 550 | 1.57 | 1.58 | 1.66 | 1.65 | 1.66 | 1.66 | 1.51 | 1.51 | 1.6 | Granit | 1.5125 | 1.73875 | 1.48375
12 |  | 600 | 1.8 | 1.85 | 1.82 | 1.82 | 1.82 | 1.87 | 1.87 | 1.87 | 1.84 | Beton | 1.765 | 1.49625 | 1.415
1 | Cam | 500 | 1.8 | 1.8 | 1.72 | 1.69 | 1.69 | 1.64 | 1.64 | 1.62 | 1.7 | Ferrokrom Cürufu | 1.5375 | 1.7625 | 1.3725
2 |  | 550 | 1.85 | 1.88 | 1.86 | 1.86 | 1.66 | 1.54 | 1.54 | 1.55 | 1.7175
3 |  | 600 | 1.36 | 1.37 | 1.41 | 1.45 | 1.45 | 1.45 | 1.45 | 1.45 | 1.42375
4 | Granit | 500 | 1.48 | 1.48 | 1.48 | 1.47 | 1.47 | 1.48 | 1.49 | 1.49 | 1.48
5 |  | 550 | 1.77 | 1.8 | 1.96 | 1.73 | 1.68 | 1.66 | 1.66 | 1.65 | 1.73875
6 |  | 600 | 1.73 | 1.73 | 1.74 | 1.74 | 1.69 | 1.68 | 1.69 | 1.66 | 1.7075
7 | Beton | 500 | 1.36 | 1.49 | 1.5 | 1.52 | 1.54 | 1.55 | 1.56 | 1.56 | 1.51
8 |  | 550 | 1.46 | 1.46 | 1.5 | 1.49 | 1.49 | 1.52 | 1.48 | 1.57 | 1.49625
9 |  | 600 | 1.86 | 1.67 | 1.5 | 1.49 | 1.5 | 1.78 | 1.78 | 1.78 | 1.67
13 | Ferrokrom Cürufu | 500 | 1.55 | 1.55 | 1.56 | 1.56 | 1.53 | 1.52 | 1.52 | 1.42 | 1.52625
14 |  | 550 | 1.87 | 1.87 | 1.84 | 1.83 | 1.83 | 1.62 | 1.62 | 1.62 | 1.7625
15 |  | 600 | 1.61 | 1.61 | 1.61 | 1.57 | 1.57 | 1.57 | 1.6 | 1.6 | 1.5925
Lamprofir | [11 empty] | Min Derinliği 600 mm/dk
Kesme Genişliği (mm) | [10 empty] | Kesme Genişliği Ortalaması |  | Kristal Virtik Tüf | Vitrik Litik Tüf | Lamprofir
Numune No | Aşındırıcı | İlerleme Hızı | Ölçüm 1 | Ölçüm 2 | Ölçüm 3 | Ölçüm 4 | Ölçüm 5 | Ölçüm 6 | Ölçüm 7 | Ölçüm 8 |  | Garnet | 1.58625 | 1.84 | 1.375
10 | Garnet | 500 | 1.47 | 1.47 | 1.47 | 1.58 | 1.61 | 1.66 | 1.61 | 1.51 | 1.5475 | Cam | 1.4575 | 1.42375 | 1.545
11 |  | 550 | 1.51 | 1.51 | 1.44 | 1.44 | 1.44 | 1.46 | 1.5 | 1.41 | 1.46375 | Granit | 1.7525 | 1.7075 | 1.6025
12 |  | 600 | 1.51 | 1.44 | 1.32 | 1.32 | 1.31 | 1.32 | 1.38 | 1.4 | 1.375 | Beton | 1.62875 | 1.67 | 1.52125
1 | Cam | 500 | 1.54 | 1.54 | 1.37 | 1.36 | 1.63 | 1.41 | 1.55 | 1.74 | 1.5175 | Ferrokrom Cürufu | 1.45375 | 1.5925 | 1.56
2 |  | 550 | 1.7 | 1.7 | 1.57 | 1.56 | 1.56 | 1.58 | 1.49 | 1.48 | 1.58
3 |  | 600 | 1.6 | 1.61 | 1.43 | 1.47 | 1.6 | 1.54 | 1.55 | 1.56 | 1.545
4 | Granit | 500 | 1.41 | 1.41 | 1.41 | 1.47 | 1.47 | 1.53 | 1.41 | 1.45 | 1.445
5 |  | 550 | 1.47 | 1.49 | 1.32 | 1.52 | 1.49 | 1.38 | 1.5 | 1.7 | 1.48375
6 |  | 600 | 1.55 | 1.55 | 1.6 | 1.6 | 1.62 | 1.74 | 1.69 | 1.47 | 1.6025
7 | Beton | 500 | 1.27 | 1.34 | 1.52 | 1.52 | 1.51 | 1.39 | 1.32 | 1.31 | 1.3975
8 |  | 550 | 1.39 | 1.4 | 1.35 | 1.38 | 1.36 | 1.43 | 1.44 | 1.57 | 1.415
9 |  | 600 | 1.57 | 1.53 | 1.47 | 1.44 | 1.44 | 1.71 | 1.54 | 1.47 | 1.52125
13 | Ferrokrom Cürufu | 500 | 1.34 | 1.38 | 1.4 | 1.43 | 1.39 | 1.38 | 1.37 | 1.37 | 1.3825
14 |  | 550 | 1.46 | 1.35 | 1.36 | 1.36 | 1.36 | 1.36 | 1.36 | 1.37 | 1.3725
15 |  | 600 | 1.57 | 1.56 | 1.56 | 1.54 | 1.54 | 1.54 | 1.57 | 1.6 | 1.56

## Yüzey Pürüzlülüğü
Kristal Virtik Tüf | [29 empty] | Min Derinliği 500 mm/dk
Numune No | Aşındırıcı | İlerleme Hızı | 1 |  |  | 2 |  |  | 3 |  |  | 4 |  |  | 5 |  |  | 6 |  |  | 7 |  |  | 8 |  |  | Ortalama |  |  |  | Kristal Virtik Tüf | Vitrik Litik Tüf | Lamprofir
|  |  | Ra | Rz | Rq | Ra | Rz | Rq | Ra | Rz | Rq | Ra | Rz | Rq | Ra | Rz | Rq | Ra | Rz | Rq | Ra | Rz | Rq | Ra | Rz | Rq | Ra | Rz | Rq | Garnet | 8.685 | 9.15 | 7.54375
10 | Garnet | 500 | 9.34 | 57.23 | 12.17 | 7.25 | 39.16 | 8.86 | 9.84 | 55.36 | 12.72 | 9.84 | 55.35 | 12.08 | 8.55 | 48.65 | 10.5 | 7.72 | 46 | 9.99 | 8.3 | 44.85 | 10 | 8.64 | 40.65 | 10.38 | 8.685 | 48.40625 | 10.8375 | Cam | 8.7775 | 7.74375 | -
11 |  | 550 | 7.88 | 46.18 | 10.04 | 9.56 | 52.03 | 12.29 | 9.55 | 55.99 | 12.47 | 9.53 | 49.78 | 11.7 | 8.14 | 42.59 | 1.06 | 9.31 | 43.36 | 11.28 | 9.45 | 44.64 | 11.47 | 7.63 | 47.28 | 10.1 | 8.88125 | 47.73125 | 10.05125 | Granit | 6.64375 | 7.54375 | -
12 |  | 600 | 9.43 | 44.65 | 11.45 | 11.36 | 56.61 | 13.73 | 7.89 | 45.72 | 9.86 | 7.63 | 44.25 | 9.49 | 9.06 | 50.96 | 11.34 | 6.47 | 36.3 | 8.12 | 8.04 | 71.83 | 10.44 | 7.08 | 39.98 | 8.82 | 8.37 | 48.7875 | 10.40625 | Beton | 9.325 | 10.754 | -
1 | Cam | 500 | 9.41 | 54.33 | 11.76 | 9.85 | 54.15 | 12.31 | 8.59 | 45.54 | 10.75 | 8.09 | 44.95 | 10.12 | 7.85 | 40.38 | 9.42 | 7.35 | 43.3 | 9.06 | 8.53 | 44.67 | 10.58 | 10.55 | 47.25 | 12.34 | 8.7775 | 46.82125 | 10.7925 | Ferrokrom Cürufu | 8.49375 | 7.405 | -
2 |  | 550 | 8.53 | 47.6 | 10.97 | 10.72 | 59.83 | 13.41 | 6.09 | 32.62 | 7.46 | 6.67 | 35.81 | 8.54 | 7.02 | 44.38 | 8.66 | 7.73 | 46.72 | 10.01 | 7.35 | 39.93 | 9.41 | 5.76 | 34.04 | 7.21 | 7.48375 | 42.61625 | 9.45875
3 |  | 600 | 8.25 | 42.19 | 10.6 | 7.34 | 37.65 | 9 | 6.96 | 41.07 | 8.86 | 10.6 | 64.84 | 14.25 | 8.22 | 66.03 | 10.47 | 8.83 | 47.55 | 11.01 | 8.48 | 48.45 | 10.54 | 9.15 | 52.34 | 11.63 | 8.47875 | 50.015 | 10.795
4 | Granit | 500 | 6.02 | 28.7 | 7.03 | 6.52 | 37.34 | 8.49 | 6.21 | 35.51 | 7.99 | 8.02 | 40.32 | 9.56 | 6.3 | 35.25 | 7.87 | 6.1 | 35.06 | 7.77 | 6.4 | 30.93 | 7.69 | 7.58 | 39.5 | 9.24 | 6.64375 | 35.32625 | 8.205
5 |  | 550 | 8.28 | 49.59 | 10.27 | 6.71 | 40.4 | 8.54 | 6.99 | 37.38 | 8.46 | 8.22 | 39.85 | 9.91 | 8.83 | 45.7 | 11.08 | 7.6 | 45.33 | 9.81 | 7.64 | 36.7 | 9.26 | 7.99 | 41.13 | 10.04 | 7.7825 | 42.01 | 9.67125
6 |  | 600 | 6.95 | 42.15 | 9.11 | 9.48 | 51.74 | 11.57 | 7.5 | 47.14 | 9.66 | 9.28 | 58 | 11.31 | 8.28 | 45.3 | 10.15 | 8.57 | 44.98 | 10.41 | 8.59 | 40.37 | 10.27 | 8.13 | 44.6 | 10.06 | 8.3475 | 46.785 | 10.3175
7 | Beton | 500 | 11.01 | 52.9 | 13.41 | 8.82 | 44.44 | 10.76 | 9.16 | 57.05 | 12.03 | 8.93 | 50.44 | 11.35 | 10.87 | 58.14 | 14.01 | 9.96 | 49.24 | 12.28 | 6.92 | 37.58 | 8.53 | 8.93 | 43.74 | 10.83 | 9.325 | 49.19125 | 11.65
8 |  | 550 | 10.11 | 56.8 | 12.5 | 10.34 | 57.98 | 13.34 | 10.67 | 54.1 | 13.48 | 8.43 | 40.17 | 10.06 | 5.57 | 29.14 | 6.77 | 5.83 | 30.69 | 7.06 | 6.69 | 43.46 | 8.62 | 8.95 | 40.48 | 10.56 | 8.32375 | 44.1025 | 10.29875
9 |  | 600 | 11.42 | 68.84 | 15.12 | 10.03 | 45.51 | 13.36 | 6.25 | 32.48 | 7.69 | 7.07 | 37.85 | 8.73 | 9.79 | 50.7 | 12.64 | 7.25 | 42.06 | 9.24 | - | - | - | - | - | - | 8.635 | 46.24 | 11.13
13 | Ferrokrom Cürufu | 500 | 9.69 | 51.78 | 11.95 | 6.69 | 43.95 | 8.93 | 9.39 | 56.38 | 11.89 | 6.91 | 35.6 | 8.49 | 9.59 | 55.67 | 11.87 | 7.01 | 43.21 | 9.38 | 9.57 | 57.55 | 12.53 | 9.1 | 50.62 | 11.53 | 8.49375 | 49.345 | 10.82125
14 |  | 550 | 9.57 | 56.33 | 12.74 | 11.11 | 60.9 | 13.71 | 6.02 | 31.82 | 7.51 | 7 | 37.84 | 8.82 | 7.06 | 40.68 | 8.74 | 10.02 | 49.41 | 12.29 | 6.78 | 36.21 | 8.35 | 7.33 | 43.71 | 9.39 | 8.11125 | 44.6125 | 10.19375
15 |  | 600 | 9.56 | 52.21 | 11.99 | 7.76 | 44.84 | 9.89 | 8.63 | 54.88 | 11.38 | 6.5 | 36.19 | 8.12 | 7.79 | 37.49 | 9.42 | 8.05 | 44 | 9.76 | 9.39 | 48.71 | 11.56 | 8.01 | 45.32 | 10.09 | 8.21125 | 45.455 | 10.27625
Vitrik Litik Tüf | [29 empty] | Min Derinliği 500 mm/dk
Numune No | Aşındırıcı | İlerleme Hızı | 1 |  |  | 2 |  |  | 3 |  |  | 4 |  |  | 5 |  |  | 6 |  |  | 7 |  |  | 8 |  |  | Ortalama |  |  |  | Kristal Virtik Tüf | Vitrik Litik Tüf | Lamprofir
|  |  | Ra | Rz | Rq | Ra | Rz | Rq | Ra | Rz | Rq | Ra | Rz | Rq | Ra | Rz | Rq | Ra | Rz | Rq | Ra | Rz | Rq | Ra | Rz | Rq | Ra | Rz | Rq | Garnet | 8.88125 | 7.57375 | 7.78125
10 | Garnet | 500 | 7.83 | 32.68 | 9.2 | 12.23 | 59.29 | 14.87 | 9.62 | 43.29 | 11.35 | 11 | 49.43 | 12.97 | 7.49 | 38.87 | 9.07 | 8.29 | 42.09 | 10.07 | 7.16 | 38.86 | 9.16 | 9.58 | 40.98 | 10.85 | 9.15 | 43.18625 | 10.9425 | Cam | 7.48375 | 7.79375 | -
11 |  | 550 | 9.19 | 47.54 | 11.38 | 6.86 | 37.02 | 8.57 | 7.98 | 39.6 | 96.46 | 6.2 | 34.01 | 7.69 | 9.11 | 50.45 | 11.3 | 7.29 | 35.15 | 8.6 | 7.22 | 38.19 | 8.88 | 6.74 | 38.8 | 8.47 | 7.57375 | 40.095 | 20.16875 | Granit | 7.7825 | 7.89125 | -
12 |  | 600 | 8.27 | 39.44 | 9.85 | 7.33 | 38.87 | 8.81 | 7.62 | 35.91 | 8.96 | 8.85 | 42.62 | 10.81 | 10.09 | 47.82 | 12.68 | 8.78 | 46.46 | 10.96 | 8.28 | 43.13 | 10.07 | 6.35 | 29.85 | 7.71 | 8.19625 | 40.5125 | 9.98125 | Beton | 8.32375 | 8.56875 | -
1 | Cam | 500 | 5.89 | 35.98 | 7.6 | 7.58 | 34.95 | 9 | 6.82 | 37.22 | 8.71 | 7.26 | 37.08 | 8.77 | 9.65 | 48.48 | 12.28 | 7.47 | 39.33 | 9.17 | 8.7 | 45.88 | 10.59 | 8.58 | 42.45 | 10.59 | 7.74375 | 40.17125 | 9.58875 | Ferrokrom Cürufu | 8.11125 | 7.187143 | 10.25333
2 |  | 550 | 7.86 | 39.44 | 9.77 | 6.46 | 33.96 | 8.5 | 8.95 | 37.4 | 10.17 | 8.03 | 42.35 | 10.09 | 8.63 | 39.68 | 10.51 | 9.03 | 41.24 | 10.76 | 7.07 | 33.07 | 8.21 | 6.32 | 35.68 | 8.15 | 7.79375 | 37.8525 | 9.52
3 |  | 600 | 9.42 | 54.12 | 12.53 | 7.88 | 41.43 | 10.26 | 7.63 | 37.45 | 9.6 | 9.6 | 57.65 | 13.26 | 9.23 | 43.97 | 11.25 | 7.1 | 36.84 | 8.54 | 7.11 | 34.32 | 8.52 | 6.54 | 34.52 | 8.09 | 8.06375 | 42.5375 | 10.25625
4 | Granit | 500 | 6.59 | 38.56 | 8.26 | 9.44 | 46.01 | 11.46 | 6.84 | 33.8 | 8.13 | 9.1 | 41.22 | 10.86 | 6.65 | 33.8 | 7.99 | 8.57 | 45.2 | 10.81 | 7.32 | 37.92 | 8.82 | 5.84 | 37.34 | 7.57 | 7.54375 | 39.23125 | 9.2375
5 |  | 550 | 6.74 | 34.02 | 8.49 | 10.02 | 50.33 | 12.13 | 6.82 | 39.65 | 9.13 | 7.41 | 41.5 | 9.4 | 9.64 | 57.46 | 12.85 | 7.78 | 41.01 | 9.83 | 8.01 | 46.31 | 9.92 | 6.71 | 36.04 | 8.43 | 7.89125 | 43.29 | 10.0225
6 |  | 600 | 6.58 | 38.48 | 8.5 | 7.26 | 35.43 | 8.67 | 8.56 | 41.76 | 10.29 | 7.05 | 41.48 | 9.03 | 7.95 | 37.97 | 9.49 | 10.1 | 44.59 | 12.01 | 5.78 | 32.83 | 7.16 | 6.12 | 33.56 | 7.65 | 7.425 | 38.2625 | 9.1
7 | Beton | 500 | 11.29 | 56.19 | 13.79 | 9.69 | 45.17 | 11.91 | 9.21 | 45.68 | 11.1 | 10.42 | 50.3 | 12.57 | - | - | - | 13.16 | 58.07 | 15.42 | - | - | - | - | - | - | 10.754 | 51.082 | 12.958
8 |  | 550 | 12.59 | 58.23 | 15.73 | 8.42 | 43.41 | 9.95 | 5.55 | 29.01 | 6.68 | 8.83 | 41.3 | 10.51 | 9.36 | 47.97 | 11.37 | 7.42 | 33.6 | 8.7 | 6.65 | 31.77 | 8 | 9.73 | 45.67 | 12.09 | 8.56875 | 41.37 | 10.37875
9 |  | 600 | 9.56 | 45.58 | 11.22 | 8.12 | 44.59 | 10.03 | 10.63 | 46.41 | 12.86 | 12.39 | 55.88 | 14.44 | 5.53 | 31.97 | 6.92 | 6.53 | 3.37 | 7.88 | 7.26 | 34.34 | 8.64 | 8.02 | 38.76 | 9.48 | 8.505 | 37.6125 | 10.18375
13 | Ferrokrom Cürufu | 500 | 8.78 | 43.5 | 10.4 | 6.5 | 34.91 | 7.9 | 6.32 | 38.13 | 8.24 | 6.79 | 37.91 | 8.66 | 7.13 | 39.02 | 9.03 | 7.69 | 38.83 | 9.36 | 9.17 | 38.22 | 10.46 | 6.86 | 39.88 | 8.38 | 7.405 | 38.8 | 9.05375
14 |  | 550 | 7.64 | 36.66 | 9.22 | 7.26 | 43.39 | 9.48 | 7.96 | 39.92 | 9.6 | 6.53 | 30.13 | 7.69 | 8.03 | 35.78 | 10.01 | 6.32 | 30.77 | 7.72 | 6.57 | 34.02 | 7.79 | - | - | - | 7.187143 | 35.81 | 8.787143
15 |  | 600 | 9 | 43.54 | 10.8 | 8.62 | 48.95 | 11.29 | 8.62 | 45.26 | 10.78 | 7.15 | 34.22 | 8.5 | 8.49 | 38.28 | 10.2 | 10.48 | 50.56 | 12.92 | 11.7 | 52.9 | 13.94 | 10.61 | 50.84 | 13.34 | 9.33375 | 45.56875 | 11.47125
Lamprofir | [29 empty] | Min Derinliği 500 mm/dk
Numune No | Aşındırıcı | İlerleme Hızı | 1 |  |  | 2 |  |  | 3 |  |  | 4 |  |  | 5 |  |  | 6 |  |  | 7 |  |  | 8 |  |  | Ortalama |  |  |  | Kristal Virtik Tüf | Vitrik Litik Tüf | Lamprofir
|  |  | Ra | Rz | Rq | Ra | Rz | Rq | Ra | Rz | Rq | Ra | Rz | Rq | Ra | Rz | Rq | Ra | Rz | Rq | Ra | Rz | Rq | Ra | Rz | Rq | Ra | Rz | Rq | Garnet | 8.37 | 8.19625 | 7.786667
10 | Garnet | 500 | 9.25 | 49.4 | 11.34 | 7.13 | 40.16 | 9.08 | 6.03 | 27.51 | 7.18 | 8.75 | 40.78 | 10.53 | 6.53 | 31.78 | 7.8 | 9.1 | 43.68 | 11.09 | 7.09 | 36.36 | 8.62 | 6.47 | 31.31 | 8.05 | 7.54375 | 37.6225 | 9.21125 | Cam | 8.7775 | 8.06375 | -
11 |  | 550 | 4.84 | 27.98 | 6.09 | 7.59 | 37.22 | 9.14 | 8.13 | 36.19 | 9.86 | 7.45 | 35.85 | 9 | 11.33 | 56.44 | 13.88 | 7.15 | 38.28 | 8.96 | 7.05 | 38.55 | 8.82 | 8.71 | 41.6 | 10.86 | 7.78125 | 39.01375 | 9.57625 | Granit | 6.64375 | 7.425 | 9.035
12 |  | 600 | 8.74 | 41.82 | 10.58 | 9.28 | 44.77 | 11.25 | 9.72 | 47.09 | 11.9 | - | - | - | 7.87 | 40.28 | 9.79 | - | - | - | 6.52 | 36.55 | 8.3 | 4.59 | 23.12 | 5.45 | 7.786667 | 38.93833 | 9.545 | Beton | 9.325 | 8.505 | -
1 | Cam | 500 | - | - | - | - | - | - | - | - | - | - | - | - | - | - | - | - | - | - | - | - | - | - | - | - | - | - | - | Ferrokrom Cürufu | 8.49375 | 9.33375 | -
2 |  | 550 | - | - | - | - | - | - | - | - | - | - | - | - | - | - | - | - | - | - | - | - | - | - | - | - | - | - | -
3 |  | 600 | - | - | - | - | - | - | - | - | - | - | - | - | - | - | - | - | - | - | - | - | - | - | - | - | - | - | -
4 | Granit | 500 | - | - | - | - | - | - | - | - | - | - | - | - | - | - | - | - | - | - | - | - | - | - | - | - | - | - | -
5 |  | 550 | - | - | - | - | - | - | - | - | - | - | - | - | - | - | - | - | - | - | - | - | - | - | - | - | - | - | -
6 |  | 600 | - | - | - | 10.55 | 49.06 | 12.85 | - | - | - | - | - | - | 8.28 | 43.22 | 10.42 | - | - | - | 7.41 | 39.19 | 8.87 | 9.9 | 52.56 | 12.74 | 9.035 | 46.0075 | 11.22
7 | Beton | 500 | - | - | - | - | - | - | - | - | - | - | - | - | - | - | - | - | - | - | - | - | - | - | - | - | - | - | -
8 |  | 550 | - | - | - | - | - | - | - | - | - | - | - | - | - | - | - | - | - | - | - | - | - | - | - | - | - | - | -
9 |  | 600 | - | - | - | - | - | - | - | - | - | - | - | - | - | - | - | - | - | - | - | - | - | - | - | - | - | - | -
13 | Ferrokrom Cürufu | 500 | - | - | - | - | - | - | - | - | - | - | - | - | - | - | - | - | - | - | - | - | - | - | - | - | - | - | -
14 |  | 550 | 11.69 | 66.16 | 15.27 | - | - | - | - | - | - | - | - | - | - | - | - | 10.15 | 66.54 | 13.37 | 8.92 | 42.11 | 10.7 | - | - | - | 10.25333 | 58.27 | 13.11333
15 |  | 600 | - | - | - | - | - | - | - | - | - | - | - | - | - | - | - | - | - | - | - | - | - | - | - | - | - | - | -

## Kerf Açısı
Kristal Virtik Tüf
Numune No | Aşındırıcı | İlerleme Hızı | Kerf | Wust | Walt | hk | (Wust - Walt) / 2hk | Kerf Açısı θ
10 | Garnet | 500 | Giriş | 1.99 | 1.6 | 49.49 | 0.00394019 | 0.2257551
|  |  | Çıkış | 1.8 | 0 | 34.26 | 0.0262697 | 1.504797 | 500 Giriş |  |  |  |  | 500 Çıkış
11 |  | 550 | Giriş | 1.64 | 0.55 | 61 | 0.008934426 | 0.5118913 |  | Kristal Vitrik Tüf | Vitrik Litik Tüf | Lamprofir |  |  | Kristal Vitrik Tüf | Vitrik Litik Tüf | Lamprofir
|  |  | Çıkış | 1.56 | 0 | 38.75 | 0.02012903 | 1.153153 | Garnet | 0.2257551 | 0.1907176 | 0.555254 |  | Garnet | 1.504797 | 3.063822 | 3.416247
12 |  | 600 | Giriş | 1.63 | 1.43 | 45.27 | 0.002208968 | 0.1265644 | Cam | 0.7489218 | 1.298745 | 4.739813 |  | Cam | 2.360318 | 3.483856 | 5.124805
|  |  | Çıkış | 1.72 | 0 | 32.86 | 0.02617164 | 1.499182 | Granit | 0.6036932 | 1.215749 | 2.882113 |  | Granit | 1.616544 | 3.562455 | 5.311397
1 | Cam | 500 | Giriş | 1.53 | 0.53 | 38.25 | 0.0130719 | 0.7489218 | Beton | 0.7350864 | 3.554178 | 5.59558 |  | Beton | 2.091093 | 5.061108 | 6.131308
|  |  | Çıkış | 1.15 | 0 | 13.95 | 0.04121864 | 2.360318 | Ferrokrom Cürufu | 0.1936046 | 0.8802565 | 0.3928447 |  | Ferrokrom Cürufu | 1.470617 | 2.707653 | 3.845534
2 |  | 550 | Giriş | 1.39 | 1.1 | 42.51 | 0.003410962 | 0.195433
|  |  | Çıkış | 1.28 | 0 | 43.91 | 0.01457527 | 0.8350422
3 |  | 600 | Giriş | 1.53 | 0.86 | 38.7 | 0.008656331 | 0.4959588
|  |  | Çıkış | 1.38 | 0 | 22.2 | 0.03108108 | 1.780242
4 | Granit | 500 | Giriş | 1.79 | 0.84 | 45.08 | 0.01053682 | 0.6036932
|  |  | Çıkış | 1.59 | 0 | 28.17 | 0.02822151 | 1.616544
5 |  | 550 | Giriş | 1.47 | 0.43 | 45 | 0.01155556 | 0.6620551
|  |  | Çıkış | 2.1 | 0 | 29.3 | 0.03583618 | 2.052383
6 |  | 600 | Giriş | 1.67 | 1.11 | 33.47 | 0.008365701 | 0.4793082
|  |  | Çıkış | 1.91 | 0 | 26.21 | 0.03643647 | 2.086733
7 | Beton | 500 | Giriş | 1.83 | 0.83 | 38.97 | 0.01283038 | 0.7350864
|  |  | Çıkış | 1.47 | 0 | 20.13 | 0.03651267 | 2.091093
8 |  | 550 | Giriş | 2.12 | 0.8 | 27.59 | 0.02392171 | 1.370352
|  |  | Çıkış | 1.87 | 0 | 30.12 | 0.0310425 | 1.778033
9 |  | 600 | Giriş | 2.2 | 0.91 | 34.48 | 0.0187065 | 1.071678
|  |  | Çıkış | 1.72 | 0 | 16.03 | 0.05364941 | 3.070941
13 | Ferrokrom Cürufu | 500 | Giriş | 1.92 | 1.58 | 50.31 | 0.00337905 | 0.1936046
|  |  | Çıkış | 1.66 | 0 | 32.33 | 0.02567275 | 1.470617
14 |  | 550 | Giriş | 1.4 | 1.22 | 47.67 | 0.00188798 | 0.1081731
|  |  | Çıkış | 2.27 | 0 | 36.86 | 0.03079219 | 1.763705
15 |  | 600 | Giriş | 1.64 | 1.3 | 40.44 | 0.004203759 | 0.2408562
|  |  | Çıkış | 1.97 | 0 | 39.64 | 0.02484864 | 1.423429
Kerf Genişliği Wust
Kerf Genişliği Walt
Kerf Yüksekliği hk
Vitrik Litik Tüf
Numune No | Aşındırıcı | İlerleme Hızı | Kerf | Wust | Walt | hk | (Wust - Walt) / 2hk | Kerf Açısı θ
10 | Garnet | 500 | Giriş | 1.8 | 1.61 | 28.54 | 0.003328662 | 0.1907176 | 550 Giriş |  |  |  |  | 550 Çıkış
|  |  | Çıkış | 1.64 | 0 | 15.32 | 0.0535248 | 3.063822 |  | Kristal Vitrik Tüf | Vitrik Litik Tüf | Lamprofir |  |  | Kristal Vitrik Tüf | Vitrik Litik Tüf | Lamprofir
11 |  | 550 | Giriş | 1.78 | 1.49 | 23.26 | 0.006233878 | 0.3571703 | Garnet | 0.5118913 | 0.3571703 | 1.373418 |  | Garnet | 1.153153 | 2.898146 | 3.650482
|  |  | Çıkış | 1.7 | 0 | 16.79 | 0.05062537 | 2.898146 | Cam | 0.195433 | 1.222433 | 7.185625 |  | Cam | 0.8350422 | 3.300166 | 5.013114
12 |  | 600 | Giriş | 1.91 | 1.31 | 28.8 | 0.01041667 | 0.5968095 | Granit | 0.6620551 | 1.768606 | 5.59427 |  | Granit | 2.052383 | 4.136964 | 5.405665
|  |  | Çıkış | 1.65 | 0 | 23.03 | 0.03582284 | 2.05162 | Beton | 1.370352 | 2.699088 | 2.212801 |  | Beton | 1.778033 | 5.016698 | 3.755248
1 | Cam | 500 | Giriş | 1.74 | 0.82 | 20.29 | 0.02267127 | 1.298745 | Ferrokrom Cürufu | 0.1081731 | 1.428775 | 1.557755 |  | Ferrokrom Cürufu | 1.763705 | 4.848305 | 3.502987
|  |  | Çıkış | 1.55 | 0 | 12.73 | 0.06087981 | 3.483856
2 |  | 550 | Giriş | 1.94 | 0.99 | 22.26 | 0.02133872 | 1.222433
|  |  | Çıkış | 1.49 | 0 | 12.92 | 0.05766254 | 3.300166
3 |  | 600 | Giriş | 1.58 | 0.86 | 16.06 | 0.02241594 | 1.284124
|  |  | Çıkış | 1.21 | 0 | 13.3 | 0.04548872 | 2.604516
4 | Granit | 500 | Giriş | 1.55 | 0.64 | 21.44 | 0.02122201 | 1.215749
|  |  | Çıkış | 1.6 | 0 | 12.85 | 0.06225681 | 3.562455
5 |  | 550 | Giriş | 2.1 | 0.7 | 22.67 | 0.03087781 | 1.768606
|  |  | Çıkış | 1.95 | 0 | 13.48 | 0.07232938 | 4.136964
6 |  | 600 | Giriş | 1.99 | 0.66 | 20.58 | 0.03231293 | 1.85075
|  |  | Çıkış | 1.49 | 0 | 9.49 | 0.07850369 | 4.488724
7 | Beton | 500 | Giriş | 1.5 | 0.7 | 6.44 | 0.0621118 | 3.554178
|  |  | Çıkış | 1.27 | 0 | 7.17 | 0.08856346 | 5.061108
8 |  | 550 | Giriş | 1.84 | 0.85 | 10.5 | 0.04714286 | 2.699088
|  |  | Çıkış | 1.71 | 0 | 9.74 | 0.08778234 | 5.016698
9 |  | 600 | Giriş | 2.21 | 0.84 | 13.82 | 0.04956585 | 2.837592
|  |  | Çıkış | 1.8 | 0 | 10.06 | 0.08946322 | 5.112255
13 | Ferrokrom Cürufu | 500 | Giriş | 1.48 | 0.89 | 19.2 | 0.01536458 | 0.8802565
|  |  | Çıkış | 1.38 | 0 | 14.59 | 0.04729267 | 2.707653
14 |  | 550 | Giriş | 1.77 | 0.48 | 25.86 | 0.024942 | 1.428775
|  |  | Çıkış | 0.95 | 0 | 5.6 | 0.08482143 | 4.848305
15 |  | 600 | Giriş | 1.78 | 0.82 | 18.1 | 0.02651934 | 1.51909
|  |  | Çıkış | 1.6 | 0 | 11.7 | 0.06837607 | 3.911572
Lamprofir
Numune No | Aşındırıcı | İlerleme Hızı | Kerf | Wust | Walt | hk | (Wust - Walt) / 2hk | Kerf Açısı θ
10 | Garnet | 500 | Giriş | 1.67 | 1.4 | 13.93 | 0.009691314 | 0.555254 | 600 Giriş |  |  |  | 600 Çıkış
|  |  | Çıkış | 1.49 | 0 | 12.48 | 0.05969551 | 3.416247 |  | Kristal Vitrik Tüf | Vitrik Litik Tüf | Lamprofir |  | Kristal Vitrik Tüf | Vitrik Litik Tüf | Lamprofir
11 |  | 550 | Giriş | 1.54 | 0.92 | 12.93 | 0.02397525 | 1.373418 | Garnet | 0.1265644 | 0.5968095 | 0.7454421 | Garnet | 1.499182 | 2.05162 | 5.728469
|  |  | Çıkış | 1.78 | 0 | 13.95 | 0.06379928 | 3.650482 | Cam | 0.4959588 | 1.284124 | 5.649092 | Cam | 1.780242 | 2.604516 | 5.601712
12 |  | 600 | Giriş | 1.55 | 1.2 | 13.45 | 0.01301115 | 0.7454421 | Granit | 0.4793082 | 1.85075 | 2.584513 | Granit | 2.086733 | 4.488724 | 5.678359
|  |  | Çıkış | 1.91 | 0 | 9.52 | 0.1003151 | 5.728469 | Beton | 1.071678 | 2.837592 | 2.204828 | Beton | 3.070941 | 5.112255 | 7.945781
1 | Cam | 500 | Giriş | 1.65 | 0 | 9.95 | 0.08291457 | 4.739813 | Ferrokrom Cürufu | 0.2408562 | 1.51909 | 0.8893844 | Ferrokrom Cürufu | 1.423429 | 3.911572 | 5.253803
|  |  | Çıkış | 1.93 | 0 | 10.76 | 0.08968401 | 5.124805
2 |  | 550 | Giriş | 1.76 | 0 | 6.98 | 0.1260745 | 7.185625
|  |  | Çıkış | 1.5 | 0 | 8.55 | 0.0877193 | 5.013114
3 |  | 600 | Giriş | 1.46 | 0 | 7.38 | 0.09891599 | 5.649092
|  |  | Çıkış | 1.84 | 0 | 9.38 | 0.09808102 | 5.601712
4 | Granit | 500 | Giriş | 1.54 | 0.81 | 7.25 | 0.05034483 | 2.882113
|  |  | Çıkış | 1.56 | 0 | 8.39 | 0.09296782 | 5.311397
5 |  | 550 | Giriş | 1.72 | 0 | 8.78 | 0.09794989 | 5.59427
|  |  | Çıkış | 1.55 | 0 | 8.19 | 0.09462759 | 5.405665
6 |  | 600 | Giriş | 1.44 | 0.66 | 8.64 | 0.04513889 | 2.584513
|  |  | Çıkış | 1.4 | 0 | 7.04 | 0.09943182 | 5.678359
7 | Beton | 500 | Giriş | 1.58 | 1 | 2.96 | 0.09797297 | 5.59558
|  |  | Çıkış | 1.1 | 0 | 5.12 | 0.107421875 | 6.131308
8 |  | 550 | Giriş | 1.8 | 1.3 | 6.47 | 0.03863988 | 2.212801
|  |  | Çıkış | 1.57 | 0 | 11.96 | 0.06563545 | 3.755248
9 |  | 600 | Giriş | 1.73 | 0.97 | 9.87 | 0.03850051 | 2.204828
|  |  | Çıkış | 1.58 | 0 | 5.66 | 0.139576 | 7.945781
13 | Ferrokrom Cürufu | 500 | Giriş | 1.47 | 1.34 | 9.48 | 0.00685654 | 0.3928447
|  |  | Çıkış | 1.3 | 0 | 9.67 | 0.0672182 | 3.845534
14 |  | 550 | Giriş | 1.39 | 0.82 | 10.48 | 0.02719466 | 1.557755
|  |  | Çıkış | 1.31 | 0 | 10.7 | 0.06121495 | 3.502987
15 |  | 600 | Giriş | 1.54 | 1.3 | 7.73 | 0.01552393 | 0.8893844
|  |  | Çıkış | 1.6 | 0 | 8.7 | 0.09195402 | 5.253803

## Çakılma Bölgesi
Kristal Virtik Tüf Çakılma Bölgesi
Numune No | Aşındırıcı | İlerleme Hızı | Jetin Geri Yansıdığı Bölgenin Yüksekliği | Jetin Geri Yansıdığı Bölgenin Genişliği | Alan (cm2) (π*a*b)
1 | Cam | 500 | 26.36 | 2.88 | 238.4997
2 |  | 550 | 24.52 | 6.57 | 506.0993
3 |  | 600 | 13.88 | 3.15 | 137.3567
4 | Granit | 500 | 12.5 | 3.95 | 155.1161
5 |  | 550 | 32.3 | 4.23 | 429.2327
6 |  | 600 | 22.9 | 2.44 | 175.5396
7 | Beton | 500 | 13.25 | 2.64 | 109.8929
8 |  | 550 | 35.06 | 2.79 | 307.3024
9 |  | 600 | 13.57 | 1.79 | 76.31023
10 | Garnet | 500 | 28.86 | 2.77 | 251.1458
11 |  | 550 | 37 | 8.67 | 1007.792
12 |  | 600 | 22.94 | 3.15 | 227.0146
13 | Ferrokrom Cürufu | 500 | 20.74 | 4.58 | 298.4174
14 |  | 550 | 19.76 | 3.5 | 217.2725
15 |  | 600 | 34.98 | 5.9 | 648.3682
Vitrik Litik Tüf Çakılma Bölgesi
Numune No | Aşındırıcı | İlerleme Hızı | Jetin Geri Yansıdığı Bölgenin Yüksekliği | Jetin Geri Yansıdığı Bölgenin Genişliği | Alan (cm2) (π*a*b)
1 | Cam | 500 | 13.1 | 2.76 | 113.5874
2 |  | 550 | 9.35 | 2.42 | 71.08482
3 |  | 600 | 11.77 | 4.38 | 161.9573
4 | Granit | 500 | 10.02 | 3.33 | 104.8243
5 |  | 550 | 10.26 | 2.58 | 83.16047
6 |  | 600 | 14.06 | 5.64 | 249.1233
7 | Beton | 500 | 6.43 | 1.74 | 35.14877
8 |  | 550 | 9.56 | 4.35 | 130.6463
9 |  | 600 | 8.18 | 4.91 | 126.1783
10 | Garnet | 500 | 12.76 | 2.65 | 106.2298
11 |  | 550 | 24.04 | 5.97 | 450.8776
12 |  | 600 | 10.54 | 2.19 | 72.51613
13 | Ferrokrom Cürufu | 500 | 17.06 | 3.9 | 209.0227
14 |  | 550 | 18.92 | 3.39 | 201.498
15 |  | 600 | 9.5 | 2.15 | 64.16703
Lamprofir Çakılma Bölgesi
Numune No | Aşındırıcı | İlerleme Hızı | Jetin Geri Yansıdığı Bölgenin Yüksekliği | Jetin Geri Yansıdığı Bölgenin Genişliği | Alan (cm2) (π*a*b)
1 | Cam | 500 | - | - | -
2 |  | 550 | - | - | -
3 |  | 600 | - | - | -
4 | Granit | 500 | 6.09 | 2.54 | 48.59604
5 |  | 550 | - | - | -
6 |  | 600 | 8.94 | 1.95 | 54.76738
7 | Beton | 500 | . | - | -
8 |  | 550 | 5.21 | 2.11 | 34.53584
9 |  | 600 | 2.65 | 1.79 | 14.90214
10 | Garnet | 500 | 12.4 | 2.67 | 104.0118
11 |  | 550 | 8.22 | 2.38 | 61.46086
12 |  | 600 | 11.92 | 3.55 | 132.9396
13 | Ferrokrom Cürufu | 500 | 5.4 | 2.41 | 40.88469
14 |  | 550 | 7.84 | 1.5 | 36.94513
15 |  | 600 | 9.44 | 3.54 | 104.9845

## Plaka Ağırlık Kaybı
Plaka Ağırlıkları (gr)
|  |  | Kristal Virtik Tüf |  |  | Vitrik Litik Tüf |  |  | Lamprofir |  |  |  | Min Derinliği 500 mm/dk |  |  |  | aşındırıcıya göre |  |  | kesme hızına göre
Numune No | Aşındırıcı | İlerleme Hızı | Önce | Sonra | Ağr. Kaybı | Önce | Sonra | Ağr. Kaybı | Önce | Sonra | Ağr. Kaybı |  |  | Kristal Virtik Tüf | Vitrik Litik Tüf | Lamprofir | kristal Vitrik | vitrik litik | lamptofir | kristal Vitrik | vitrik litik | lamptofir
1 | Cam | 500 | 1638.2 | 1622.34 | 15.86 | 2027.4 | 2015.27 | 12.13 | 2158 | 2153.54 | 4.46 |  | Garnet | 46.08 | 20.83 | 22.94 | 18.04333 | 10.45667 | 4.346667 | 500 | 500 | 500
2 |  | 550 | 1808.9 | 1789.71 | 19.19 | 2042.6 | Kırılmış | 10.19 | 2362.3 | 2357.82 | 4.48 |  | Cam | 15.86 | 12.13 | 4.46 |  |  |  | 23.292 | 10.676 | 8.304
3 |  | 600 | 1700.9 | 1681.82 | 19.08 | 2178.9 | 2169.85 | 9.05 | 2217.5 | 2213.4 | 4.1 |  | Granit | 17.18 | 7.91 | 5.52
4 | Granit | 500 | 1618.2 | 1601.02 | 17.18 | 1853.8 | 1845.89 | 7.91 | 2192.1 | 2186.58 | 5.52 |  | Beton | 13.32 | 0.69 | 0.54 | 19.07 | 7.233333 | 5.57 | 550 | 550 | 550
5 |  | 550 | 1653 | 1633.94 | 19.06 | 2085.2 | 2078.23 | 6.97 | 2352.5 | Kırılmış | 5.73 |  | Ferrokrom Cürufu | 24.02 | 11.82 | 8.06 |  |  |  | 27.178 | 10.874 | 8.46
6 |  | 600 | 1773.3 | 1752.33 | 20.97 | 1926.1 | 1919.28 | 6.82 | 2331 | 2325.54 | 5.46
7 | Beton | 500 | 1791.4 | 1778.08 | 13.32 | 2015.7 | 2015.01 | 0.69 | 2183.7 | 2183.16 | 0.54 | [5 empty] | 18.30667 | 4.616667 | 3.55 | 600 | 600 | 600
8 |  | 550 | 1632.4 | 1604.4 | 28 | 2048.8 | 2042.8 | 6 | 2177 | 2171.48 | 5.52 | [8 empty] | 22.284 | 10.434 | 7.856
9 |  | 600 | 1893.3 | 1879.7 | 13.6 | 1895.6 | 1888.44 | 7.16 | 2216.4 | 2211.81 | 4.59
10 | Garnet | 500 | 1784.3 | 1738.22 | 46.08 | 2100.7 | 2079.87 | 20.83 | 2165 | 2142.06 | 22.94 | [5 empty] | 41.28333 | 20.7 | 20.25
11 |  | 550 | 1848.9 | 1807.32 | 41.58 | 2125.5 | 2105.61 | 19.89 | 2176.1 | 2156.52 | 19.58
12 |  | 600 | 1898.5 | 1862.31 | 36.19 | 2058.7 | 2037.32 | 21.38 | 2208.2 | 2189.97 | 18.23
13 | Ferrokrom Cürufu | 500 | 1726.3 | 1702.28 | 24.02 | 2066.7 | 2054.88 | 11.82 | 2104.9 | 2096.84 | 8.06 | [5 empty] | 24.55333 | 10.3 | 7.316667
14 |  | 550 | 1637.9 | 1609.84 | 28.06 | 2189.2 | 2177.88 | 11.32 | 2216 | 2209.01 | 6.99
15 |  | 600 | 1662.1 | 1640.52 | 21.58 | 2103.3 | 2095.54 | 7.76 | 2192.4 | 2185.5 | 6.9
Yedek1 |  |  | 1686 | 1686 | 0 | 1827.9 | 1817.71 | 10.19 | 2251.4 | 2245.67 | 5.73
Yedek2 |  |  | 1663 | 1663 | 0 | 2154.9 | 2154.9 | 0 | 2175.3 | 2175.3 | 0
Yedek3 |  |  | 1519 | 1519 | 0 | 2050.4 | 2050.4 | 0 | 2398.4 | 2398.4 | 0 | kesme derinliğine göre hesaplanmalı
Ağırlıkların Ortalaması |  |  | 1737.84 | 1713.589 |  | 2033.567 | 2022.905 |  | 2210.133 | 2201.927
Ağırlık Kaybı Ortalaması |  |  | 24.25133 |  |  | 10.66133 |  |  | 8.206667 |  |  |  | Min Derinliği 550 mm/dk
[14 empty] | Kristal Virtik Tüf | Vitrik Litik Tüf | Lamprofir
[13 empty] | Garnet | 41.58 | 19.89 | 19.58
[13 empty] | Cam | 19.19 | 10.19 | 4.48
[13 empty] | Granit | 19.06 | 6.97 | 5.73
[13 empty] | Beton | 28 | 6 | 5.52
[13 empty] | Ferrokrom Cürufu | 28.06 | 11.32 | 6.99
Min Derinliği 600 mm/dk
[14 empty] | Kristal Virtik Tüf | Vitrik Litik Tüf | Lamprofir
[13 empty] | Garnet | 36.19 | 21.38 | 18.23
[13 empty] | Cam | 19.08 | 9.05 | 4.1
[13 empty] | Granit | 20.97 | 6.82 | 5.46
[13 empty] | Beton | 13.6 | 7.16 | 4.59
[13 empty] | Ferrokrom Cürufu | 21.58 | 7.76 | 6.9

## Fiziksel Özellikler
Kristal Virtik Tüf
Numune | Yükseklik 1 | Yükseklik 2 | Yükseklik 3 | Yükseklik 4 | L | En 1 | En 2 | En Ortalama | Mn | Md | Ms | Wk | We | W | Ww | Wv | Pv | Sr | Bv | Gv | Ud | Us | Un | Ug | ne | n | e | L | Disk numunelerin kalınlığı (cm)
B1 | 27.85 | 28.3 | 27.64 | 27.51 | 27.825 | 53.2 | 53.4 | 53.3 | 106.85 | 102.99 | 115.64 | 12.28275 | 7.601176 | 3.747937 | 3.86 | 3.86 | 12.65 | 30.51383 | 63.25423 | 50.60423 | 1.628191 | 1.828178 | 1.689215 | 2.035205 | 19.99866 | 19.99866 | 24.99791 | Ms | Numunelerin suya doygun, yüzey kuru ağırlığı, (gr)
B2 | 28.45 | 28.36 | 28.79 | 28.01 | 28.4025 | 53.41 | 53.2 | 53.305 | 108.02 | 104.28 | 117.04 | 12.23629 | 7.706767 | 3.586498 | 3.74 | 3.74 | 12.76 | 29.31034 | 64.56706 | 51.80706 | 1.615065 | 1.812689 | 1.672989 | 2.012853 | 19.7624 | 19.7624 | 24.62985 | Mn | Numunelerin doğal su içerikli (hava kurusu)ağırlığı, (gr)
B3 | 27.3 | 27.47 | 27.62 | 27.58 | 27.4925 | 53.48 | 53.36 | 53.42 | 106.53 | 102.79 | 115.43 | 12.29692 | 7.710301 | 3.638486 | 3.74 | 3.74 | 12.64 | 29.58861 | 62.49837 | 49.85837 | 1.644683 | 1.846928 | 1.704525 | 2.06164 | 20.22453 | 20.22453 | 25.35181 | Md | Numunelerin etüvde kurutulduktan sonraki (fırın kurusu) ağırlığı (Mineral tane ağırlığı), (gr)
Ortalama | [11 empty] | 12.27198 | 7.672748 | 3.65764 |  |  |  | 29.80426 |  |  | 1.629313 | 1.829265 | 1.68891 | 2.036566 | 19.9952 | 19.9952 | 24.99319 | Wk | Su emme kapasitesi, (%)
S. Sapma | [11 empty] | 0.02589535 | 0.05062946 | 0.06728437 |  |  |  | 0.5144425 |  |  | 0.01211746 | 0.01399922 | 0.01287601 | 0.01994037 | 0.1886793 | 0.1886793 | 0.2947598 | We | Efektif su emme, (%)
[28 empty] | W | Doğal su içeriği, (%)
Vitrik Litik Tüf | [27 empty] | Ww | Gözenek su ağırlığı, (gr)
K1 | 27.28 | 26.77 | 27.14 | 27.69 | 27.22 | 53.17 | 52.95 | 53.06 | 122.72 | 122.38 | 130.15 | 6.349077 | 5.708798 | 0.2778232 | 0.34 | 0.34 | 7.77 | 4.375804 | 61.8789 | 54.1089 | 1.977734 | 2.103302 | 1.983229 | 2.261735 | 12.55679 | 12.55679 | 14.35993 | Wv | Gözenek su hacmi, (cm3)
K2 | 27.34 | 27.6 | 27.64 | 27.07 | 27.4125 | 52.9 | 52.98 | 52.94 | 124.54 | 124.2 | 131.7 | 6.038647 | 5.436598 | 0.273752 | 0.34 | 0.34 | 7.5 | 4.533333 | 62.3165 | 54.8165 | 1.993051 | 2.113405 | 1.998508 | 2.265741 | 12.03534 | 12.03534 | 13.68201 | Pv | Gözenek hacmi, (cm3)
K3 | 27.49 | 27.53 | 27.47 | 27.61 | 27.525 | 53 | 53.18 | 53.09 | 125.71 | 125.36 | 132.67 | 5.831206 | 5.246099 | 0.2791959 | 0.35 | 0.35 | 7.31 | 4.787962 | 62.57225 | 55.26225 | 2.003444 | 2.120269 | 2.009038 | 2.268456 | 11.6825 | 11.6825 | 13.22784 | Sr | Doyma derecesi, (%)
Ortalama | [11 empty] | 6.072977 | 5.463832 | 0.2769237 |  |  |  | 4.5657 |  |  | 1.99141 | 2.112325 | 1.996925 | 2.265311 | 12.09154 | 12.09154 | 13.75659 | Bv | Bulk hacmi, (cm3)
S. Sapma | [11 empty] | 0.2128088 | 0.1898748 | 0.002311682 |  |  |  | 0.1698119 |  |  | 0.01056006 | 0.006968728 | 0.01059574 | 0.002760668 | 0.359133 | 0.359133 | 0.4651746 | Gv | Mineral hacmi, (cm3)
[28 empty] | µd | Kuru yoğunluk, (gr/cm3)
Lamprofir | [27 empty] | µs | Doymuş yoğunluk, (gr/cm3)
T1 | 27.73 | 27.6 | 26.97 | 27.55 | 27.4625 | 53.41 | 53.45 | 53.43 | 154.82 | 152.27 | 156.74 | 2.935575 | 1.224959 | 1.674657 | 2.55 | 2.55 | 4.47 | 57.04698 | 62.43017 | 57.96017 | 2.439045 | 2.510645 | 2.479891 | 2.627149 | 7.16 | 7.16 | 7.712193 | µn | Tabii yoğunluk, (gr/cm3)
T2 | 28.62 | 28.53 | 28.14 | 28.17 | 28.365 | 53.42 | 53.46 | 53.44 | 159.43 | 156.65 | 161.61 | 3.166294 | 1.348926 | 1.774657 | 2.78 | 2.78 | 4.96 | 56.04839 | 64.48181 | 59.52181 | 2.429367 | 2.506288 | 2.47248 | 2.631808 | 7.692092 | 7.692092 | 8.33308 | µg | Mineral tane yoğunluğu, (gr/cm3)
T3 | 28.38 | 29.11 | 28.74 | 27.79 | 28.505 | 53.47 | 53.34 | 53.405 | 158.94 | 156.8 | 160.78 | 2.538265 | 1.144421 | 1.364796 | 2.14 | 2.14 | 3.98 | 53.76884 | 64.80007 | 60.82007 | 2.41975 | 2.48117 | 2.452775 | 2.578096 | 6.141969 | 6.141969 | 6.543892 | ne | Efektif porozite, (%)
Ortalama | [11 empty] | 2.880045 | 1.239435 | 1.604703 |  |  |  | 55.6214 |  |  | 2.429388 | 2.499368 | 2.468382 | 2.612351 | 6.99802 | 6.99802 | 7.529722 | n | Toplam porozite, (%)
S. Sapma | [11 empty] | 0.2593811 | 0.08411423 | 0.1744833 |  |  |  | 1.371928 |  |  | 0.007877051 | 0.01299007 | 0.01144295 | 0.02429647 | 0.6431166 | 0.6431166 | 0.7417411 | e | Boşluk oranı, (%)

## Aşındırıcı Yoğunlukları
Aşındırıcı Adı | Yoğunluk (g/cm3) | hardness
Garnet | 4.03 | 7.5
Cam | 2.5 | 5.5
Granit | 2.65 | 6.5
Beton | 2.44 | 5
Ferrokrom cürufu | 3.08 | 6
500 mm/dk
|  |  | Numune No | Aşındırıcı | yoğunluk | Kristal Vitrik Tüf | Vitrik Litik Tüf | Lamprofir
|  |  | 10 | Garnet | 7.5 | 30.3375 | 9.22875 | 9.43
|  |  | 1 | Cam | 5.5 | 23.31875 | 10.43 | 3.39
|  |  | 4 | Granit | 6.5 | 29.09375 | 6.92375 | 4.31
|  |  | 7 | Beton | 5 | 24.92625 | 4.7025 | -
|  |  | 13 | Ferrokrom Cürufu | 6 | 24.85 | 14.18 | 2.87125
[9 empty] | 500 |  |  | 550 |  |  | 600
|  |  | 550 mm/dk | [5 empty] | Kristal Vitrik Tüf | Vitrik Litik Tüf | Lamprofir | Kristal Vitrik Tüf | Vitrik Litik Tüf | Lamprofir | Kristal Vitrik Tüf | Vitrik Litik Tüf | Lamprofir
|  |  | Numune No | Aşındırıcı | yoğunluk | Kristal Vitrik Tüf | Vitrik Litik Tüf | Lamprofir | 0.8757207 | 0.2054798 | 0.9206192 | -0.03610682 | 0.6314707 | 0.9201943 | 0.4569999 | 0.9691358 | 0.871224
|  |  | 11 | Garnet | 7.5 | 26.7125 | 11.31625 | 7.27
|  |  | 2 | Cam | 5.5 | 27.15875 | 10.0675 | 3.54625
|  |  | 5 | Granit | 6.5 | 32.495 | 6.92875 | 6.67875
|  |  | 8 | Beton | 5 | 28.50125 | 5.50125 | 2.32625
|  |  | 14 | Ferrokrom Cürufu | 6 | 30.9425 | 8.4575 | 3.225
600 mm/dk
|  |  | Numune No | Aşındırıcı | yoğunluk | Kristal Vitrik Tüf | Vitrik Litik Tüf | Lamprofir
|  |  | 12 | Garnet | 7.5 | 30.61875 | 13.23 | 6.96375
|  |  | 3 | Cam | 5.5 | 26.97875 | 7.89125 | 3.91
|  |  | 6 | Granit | 6.5 | 27.6025 | 9.4275 | 4.33125
|  |  | 9 | Beton | 5 | 22.0175 | 6.83625 | 2.69375
|  |  | 15 | Ferrokrom Cürufu | 6 | 37.15875 | 8.285 | 5.81

## Korelasyon, D.Taşlar için
[8 empty] | Böhme aşınma kaybı cm3/50 cm2 | Efektif porozite (%) | Ağırlıkça su emme oranı (%) | Yoğunluk (g/cm3) | Schmidt sertliği (Dijital) | Tek eksenli basma dayanımı (MPa) | Nokta yük dayanımı (MPa) | Endirekt Çekme dayanımı (MPa) | Ultrasonik dalga hızı (m/s)
| Kristal Vitrik Tüf | Vitrik Litik Tüf | Lamprofir |  |  | 500 mm/dk | Garnet
Böhme aşınma kaybı cm3/50 cm2 | 26.15 | 9.75 | 9.15 |  |  |  | Cam
Efektif porozite (%) | 19.9952 | 12.09154 | 6.99802 |  |  |  | Granit
Ağırlıkça su emme oranı (%) | 12.27198 | 6.072977 | 2.880045 |  |  |  | Beton
Yoğunluk (g/cm3) | 1.68891 | 1.996925 | 2.468382 |  |  |  | Ferrokrom Cürufu
Schmidt sertliği (Dijital) | 59 | 78.75 | 79.5 |  |  | 550 mm/dk | Garnet
Tek eksenli basma dayanımı (MPa) | 44.073 | 96.07623 | 100.3835 |  |  |  | Cam
Nokta yük dayanımı (MPa) | 2.54 | 3.71 | 7.66 |  |  |  | Granit
Endirekt Çekme dayanımı (MPa) | 3.848391 | 5.183328 | 7.424901 |  |  |  | Beton
Ultrasonik dalga hızı (m/s) | 2.930182 | 2.774547 | 5.509371 |  |  |  | Ferrokrom Cürufu
[6 empty] | 600 mm/dk | Garnet
Cam
Granit
Beton
Ferrokrom Cürufu
500 mm/dk |  |  | Kesme Derinliği |  |  | Kesme Aşınma |  |  | Kesme Genişliği |  |  | Y. Pürüzlülüğü (Ra) |  |  | Kerf Açısı
Numune No | Aşındırıcı | İlerleme Hızı | Kristal Vitrik Tüf | Vitrik Litik Tüf | Lamprofir | Kristal Vitrik Tüf | Vitrik Litik Tüf | Lamprofir | Kristal Vitrik Tüf | Vitrik Litik Tüf | Lamprofir | Kristal Vitrik Tüf | Vitrik Litik Tüf | Lamprofir | Kristal Vitrik Tüf | Vitrik Litik Tüf | Lamprofir
10 | Garnet | 500 | 93.32 | 46.2 | 34.15 | 30.3375 | 9.22875 | 9.43 | 1.6 | 1.5975 | 1.5475 | 8.685 | 9.15 | 7.54375 | 0.2257551 | 0.1907176 | 0.555254
1 | Cam | 500 | 53 | 35.61 | 8.98 | 23.31875 | 10.43 | 3.39 | 1.3975 | 1.7 | 1.5175 | 8.7775 | 7.74375 | - | 0.7489218 | 1.298745 | 4.739813
4 | Granit | 500 | 65.42 | 31.28 | 15.13 | 29.09375 | 6.92375 | 4.31 | 1.5375 | 1.48 | 1.445 | 6.64375 | 7.54375 | - | 0.6036932 | 1.215749 | 2.882113
7 | Beton | 500 | 47.16 | 11.89 | 2.85 | 24.92625 | 4.7025 | - | 1.47 | 1.51 | 1.3975 | 9.325 | 10.754 | - | 0.7350864 | 3.554178 | 5.59558
13 | Ferrokrom Cürufu | 500 | 68.23 | 34.59 | 11.37 | 24.85 | 14.18 | 2.87125 | 1.55 | 1.52625 | 1.3825 | 8.49375 | 7.405 | - | 0.1936046 | 0.8802565 | 0.3928447
550 mm/dk |  |  | Kesme Derinliği |  |  | Kesme Aşınma |  |  | Kesme Genişliği |  |  | Y. Pürüzlülüğü (Ra) |  |  | Kerf Açısı
Numune No | Aşındırıcı | İlerleme Hızı | Kristal Vitrik Tüf | Vitrik Litik Tüf | Lamprofir | Kristal Vitrik Tüf | Vitrik Litik Tüf | Lamprofir | Kristal Vitrik Tüf | Vitrik Litik Tüf | Lamprofir | Kristal Vitrik Tüf | Vitrik Litik Tüf | Lamprofir | Kristal Vitrik Tüf | Vitrik Litik Tüf | Lamprofir
11 | Garnet | 550 | 91.9 | 42.39 | 30.8 | 26.7125 | 11.31625 | 7.27 | 1.43375 | 1.6 | 1.46375 | 8.88125 | 7.57375 | 7.78125 | 0.5118913 | 0.3571703 | 1.373418
2 | Cam | 550 | 73.99 | 30.57 | 10.54 | 27.15875 | 10.0675 | 3.54625 | 1.46625 | 1.7175 | 1.58 | 7.48375 | 7.79375 | - | 0.195433 | 1.222433 | 7.185625
5 | Granit | 550 | 65 | 28.59 | 11.31 | 32.495 | 6.92875 | 6.67875 | 1.5125 | 1.73875 | 1.48375 | 7.7825 | 7.89125 | - | 0.6620551 | 1.768606 | 5.59427
8 | Beton | 550 | 60.94 | 22.77 | 8.73 | 28.50125 | 5.50125 | 2.32625 | 1.765 | 1.49625 | 1.415 | 8.32375 | 8.56875 | - | 1.370352 | 2.699088 | 2.212801
14 | Ferrokrom Cürufu | 550 | 68.44 | 29.81 | 13.1 | 30.9425 | 8.4575 | 3.225 | 1.5375 | 1.7625 | 1.3725 | 8.11125 | 7.187143 | 10.25333 | 0.1081731 | 1.428775 | 1.557755
600 mm/dk |  |  | Kesme Derinliği |  |  | Kesme Aşınma |  |  | Kesme Genişliği |  |  | Y. Pürüzlülüğü (Ra) |  |  | Kerf Açısı
Numune No | Aşındırıcı | İlerleme Hızı | Kristal Vitrik Tüf | Vitrik Litik Tüf | Lamprofir | Kristal Vitrik Tüf | Vitrik Litik Tüf | Lamprofir | Kristal Vitrik Tüf | Vitrik Litik Tüf | Lamprofir | Kristal Vitrik Tüf | Vitrik Litik Tüf | Lamprofir | Kristal Vitrik Tüf | Vitrik Litik Tüf | Lamprofir
12 | Garnet | 600 | 80.53 | 41.98 | 27.48 | 30.61875 | 13.23 | 6.96375 | 1.58625 | 1.84 | 1.375 | 8.37 | 8.19625 | 7.786667 | 0.1265644 | 0.5968095 | 0.7454421
3 | Cam | 600 | 70.18 | 29.08 | 9.44 | 26.97875 | 7.89125 | 3.91 | 1.4575 | 1.42375 | 1.545 | 8.47875 | 8.06375 | - | 0.4959588 | 1.284124 | 5.649092
6 | Granit | 600 | 63.23 | 25.94 | 10.97 | 27.6025 | 9.4275 | 4.33125 | 1.7525 | 1.7075 | 1.6025 | 8.3475 | 7.425 | 9.035 | 0.4793082 | 1.85075 | 2.584513
9 | Beton | 600 | 50.22 | 22.04 | 8.67 | 22.0175 | 6.83625 | 2.69375 | 1.62875 | 1.67 | 1.52125 | 8.635 | 8.505 | - | 1.071678 | 2.837592 | 2.204828
15 | Ferrokrom Cürufu | 600 | 68.68 | 29.39 | 11.41 | 37.15875 | 8.285 | 5.81 | 1.45375 | 1.5925 | 1.56 | 8.21125 | 9.33375 | - | 0.2408562 | 1.51909 | 0.8893844

## Schmidt Çekici
BÜtün Ölçümler
Nokta | Kristal Virtik Tüf | Vitrik Litik Tüf | Lamprofir | En Büyük 10 Ölcüm
1 | 58 | 74.5 | 74 | Numara | Kristal Virtik Tüf | Vitrik Litik Tüf | Lamprofir
2 | 54 | 77.5 | 67.5 | 1 | 61 | 79 | 80.5
3 | 55.5 | 78 | 80.5 | 2 | 60.5 | 79 | 80.5
4 | 56.5 | 78 | 74 | 3 | 60.5 | 79 | 80
5 | 57 | 79 | 72.5 | 4 | 59 | 79 | 80
6 | 58 | 79 | 73 | 5 | 59 | 79 | 80
7 | 56 | 79 | 71 | 6 | 58.5 | 78.5 | 80
8 | 57.5 | 78.5 | 80 | 7 | 58 | 78.5 | 79.5
9 | 54 | 77.5 | 76 | 8 | 58 | 78.5 | 78.5
10 | 58.5 | 78.5 | 79.5 | 9 | 58 | 78.5 | 78
11 | 58 | 78.5 | 78.5 | 10 | 57.5 | 78.5 | 78
12 | 55.5 | 79 | 77.5 | Ortalama | 59 | 78.75 | 79.5
13 | 57.5 | 79 | 76.5
14 | 61 | 78.5 | 78
15 | 59 | 78.5 | 80
16 | 57.5 | 78.5 | 80.5
17 | 57 | 78.5 | 74.5
18 | 60.5 | 78 | 80
19 | 60.5 | 76.5 | 80
20 | 59 | 75 | 78
Ortalama | 57.525 | 76.5 | 79.33333

## Böhme-Nokta Yükü
Böhme aşınma kaybı
| Doğal Taş | Is50 | ΔV
| Kristal Virtik Tüf | 2.54 | 26.15
| Vitrik Litik Tüf | 3.71 | 9.75
| Lamprofir | 7.66 | 9.15
ΔV | Böhme aşınma kaybı cm3/50 cm2
Is50 | Nokta yük dayanım indeksi (MPa)

## Endirekt Çekme Dayanımı
| En1 | En2 | en ort. | boy1 | boy2 | boy3 | boy4 | boy ort. | F | Endirekt Cekme | Ort
Vitrik Litik Tüf | 52.64 | 52.35 | 52.495 | 29.73 | 29.3 | 29.34 | 29.38 | 29.4375 | 11.5 | 4.737608
| 52.44 | 53.54 | 52.99 | 31.94 | 31.46 | 31.48 | 31.73 | 31.6525 | 11.61 | 4.406669
| 52.26 | 52.4 | 52.33 | 30.53 | 31.46 | 31.43 | 31.53 | 31.2375 | 11.73 | 4.568263
| 52.83 | 52.66 | 52.745 | 29.86 | 30.2 | 30.4 | 30.7 | 30.29 | 12.92 | 5.148279
| 52.83 | 52.65 | 52.74 | 31 | 30.63 | 30.24 | 30.6 | 30.6175 | 11.64 | 4.589055
| 52.9 | 52.71 | 52.805 | 30.7 | 29.94 | 30.26 | 30.87 | 30.4425 | 14.09 | 5.58002
| 53 | 53.01 | 53.005 | 30.42 | 30.72 | 31 | 31 | 30.785 | 12.78 | 4.986031
| 52.82 | 52.83 | 52.825 | 31.11 | 30.94 | 30.32 | 31 | 30.8425 | 14.73 | 5.755642
| 52.7 | 52.44 | 52.57 | 30.13 | 30.39 | 30.7 | 30.22 | 30.36 | 15.02 | 5.991152
| 53 | 55.12 | 54.06 | 31.13 | 31.13 | 30.85 | 31.12 | 31.0575 | 16.01 | 6.070562 | 5.183328
Lamprofir | 52.23 | 53.19 | 52.71 | 30.27 | 30.29 | 30.09 | 30.6 | 30.3125 | 18.63 | 7.422979
| 52.29 | 53.12 | 52.705 | 30.62 | 30.31 | 30.18 | 30.45 | 30.39 | 18.86 | 7.496168
| 52.88 | 53 | 52.94 | 30.52 | 30.85 | 30.3 | 30.8 | 30.6175 | 14.09 | 5.533978
| 53.36 | 53.34 | 53.35 | 31.54 | 31.16 | 31.22 | 31.73 | 31.4125 | 19.62 | 7.45319
| 53.33 | 53.33 | 53.33 | 30.31 | 30.43 | 30.6 | 30.25 | 30.3975 | 16.18 | 6.354029
| 52.92 | 52.77 | 52.845 | 30.44 | 30.43 | 30.24 | 30.19 | 30.325 | 16.39 | 6.5111
| 53.24 | 53.22 | 53.23 | 29.29 | 29.17 | 30 | 29.94 | 29.6 | 22.47 | 9.078937
| 53.3 | 53.21 | 53.255 | 30.72 | 30.42 | 29.92 | 30.36 | 30.355 | 21.1 | 8.309444
| 53.02 | 53.08 | 53.05 | 29.3 | 29.46 | 29.6 | 29.5 | 29.465 | 13.36 | 5.441201
| 53.15 | 53.26 | 53.205 | 29.4 | 30 | 30 | 29.67 | 29.7675 | 26.49 | 10.64798 | 7.424901
Kristal Virtik Tüf | 53.2 | 52.22 | 52.71 | 30.55 | 30.74 | 30.42 | 30.38 | 30.5225 | 11.15 | 4.412065
| 53.16 | 53.14 | 53.15 | 29.3 | 29.1 | 29.17 | 29.19 | 29.19 | 11.32 | 4.645037
| 52.73 | 52.56 | 52.645 | 30.24 | 30.25 | 30.33 | 30.35 | 30.2925 | 9.46 | 3.776409
| 53.23 | 53.05 | 53.14 | 29.29 | 29.22 | 29.36 | 29.66 | 29.3825 | 8.99 | 3.665469
| 52.92 | 52.8 | 52.86 | 30.26 | 30.31 | 29.95 | 30.15 | 30.1675 | 8.5 | 3.393381
| 53 | 52.92 | 52.96 | 30 | 30.38 | 30.5 | 30.15 | 30.2575 | 8.2 | 3.257714
| 53.18 | 53.2 | 53.19 | 29.58 | 29.75 | 29.95 | 29.68 | 29.74 | 9.37 | 3.770933
| 53.1 | 53.11 | 53.105 | 30 | 30.39 | 30.11 | 29.91 | 30.1025 | 11.53 | 4.591678
| 53.11 | 52.94 | 53.025 | 30.49 | 30.42 | 30.16 | 30.16 | 30.3075 | 9.29 | 3.680146
| 52.8 | 52.75 | 52.775 | 30.15 | 30 | 29.61 | 29.73 | 29.8725 | 8.15 | 3.291076 | 3.848391

## Tek Eksenli Basma Dayanımı-US
| En1 | En2 | ortalama | boy | area (cm2) | yenilme yükü (KN) | yenilme yükü Fc (KG) | TEB (kg/cm2) | TEB (MPa)
Vitrik Litik Tüf | 53.16 | 53.28 | 53.22 | 135.05 | 22.24537 | 185.12 | 18876.98 | 848.5803 | 83.21699
| 52.98 | 53.05 | 53.015 | 135.5 | 22.07432 | 211.93 | 21610.84 | 979.0035 | 96.00709
| 52.43 | 52.66 | 52.545 | 134.78 | 21.68466 | 204.36 | 20838.92 | 960.9979 | 94.24135
| 53.28 | 53.31 | 53.295 | 135.22 | 22.30811 | 217.05 | 22132.93578 | 992.1474 | 97.29606
| 53.3 | 53.36 | 53.33 | 134.91 | 22.33742 | 223.93 | 22834.5 | 1022.253 | 100.2484
| 52.95 | 53.26 | 53.105 | 134.04 | 22.14934 | 233.56 | 23816.49 | 1075.269 | 105.4474
| 53.22 | 53.35 | [6 empty] | 96.07623
Kristal Virtik Tüf | 53.14 | 53.18 | 53.16 | 134.88 | 22.19524 | 108.85 | 11099.60866 | 500.0896 | 49.04186
| 53.1 | 53.18 | 53.14 | 136.17 | 22.17854 | 86.86 | 8857.253176 | 399.3614 | 39.16383
| 53.65 | 53.56 | 53.605 | 136.87 | 22.56839 | 94.32 | 9617.961312 | 426.1697 | 41.79281
| 53.33 | 53.38 | 53.355 | 135.09 | 22.35837 | 110.48 | 11265.82 | 503.875 | 49.41306943
| 52.92 | 53.05 | 52.985 | 134.95 | 22.04935 | 90.3 | 9208.03548 | 417.6103 | 40.95343
| 53.23 | 53.27
| 53.54 | 53.43 | [6 empty] | 44.073
Lamprofir | 53.27 | 53.2 | 53.235 | 134.43 | 22.25791 | 188.24 | 19195.13 | 862.396 | 84.57185
| 53.17 | 53.27 | 53.22 | 135.23 | 22.24537 | 249.19 | 25410.3 | 1142.274 | 112.0184
| 53.22 | 53.28 | 53.25 | 134.7 | 22.27046
| 53.22 | 53.28 | 53.25 | 134.57 | 22.27046 | 197.18 | 20106.76 | 902.8446 | 88.53848
| 53 | 53.16 | 53.08 | 135.73 | 22.12849 | 279.06 | 28456.19 | 1285.953 | 126.1084
| 53.28 | 53.22 | 53.25 | 135.9 | 22.27046 | 167.43 | 17073.1 | 766.6258 | 75.18003
| 53 | 53.13 | 53.065 | 134.6 | 22.11598 | 256.29 | 26134.3 | 1181.693 | 115.8841
100.3835

## Ultrasonik Hız Deneyi
Kristal Virtik Tüf | [6 empty] | Vitrik Litik Tüf | [6 empty] | Lamprofir
| Çap 1 | Çap 2 | Çap Ort. | Uzunluk | U. S. Zaman | Hız |  | Çap 1 | Çap 2 | Çap Ort. | Uzunluk | U. S. Zaman | Hız |  | Çap 1 | Çap 2 | Çap Ort. | Uzunluk | U. S. Zaman | Hız
1 | 53.14 | 53.18 | 53.16 | 134.88 | 48.2 | 2.79834 | 1 | 53.16 | 53.28 | 53.22 | 135.05 | 49.2 | 2.744919 | 1 | 53.27 | 53.2 | 53.235 | 134.43 | 24.9 | 5.398795
2 | 53.1 | 53.18 | 53.14 | 136.17 | 45.2 | 3.012611 | 2 | 52.98 | 53.05 | 53.015 | 135.5 | 47.8 | 2.834728 | 2 | 53.17 | 53.27 | 53.22 | 135.23 | 23.7 | 5.705907
3 | 53.65 | 53.56 | 53.605 | 136.87 | 48.1 | 2.84553 | 3 | 52.43 | 52.66 | 52.545 | 134.78 | 47.9 | 2.813779 | 3 | 53.22 | 53.28 | 53.25 | 134.7 | 23.4 | 5.75641
4 | 53.33 | 53.38 | 53.355 | 135.09 | 44.8 | 3.015402 | 4 | 53.28 | 53.31 | 53.295 | 135.22 | 49.3 | 2.742799 | 4 | 53.22 | 53.28 | 53.25 | 134.57 | 24.9 | 5.404418
5 | 52.92 | 53.05 | 52.985 | 134.95 | 45.3 | 2.979029 | 5 | 53.3 | 53.36 | 53.33 | 134.91 | 49.3 | 2.736511 | 5 | 53 | 53.16 | 53.08 | 135.73 | 25.7 | 5.281323
6 |  |  |  |  | - |  | 6 | [6 empty] | 6
7 | [5 empty] | 2.930182 | 7 | [5 empty] | 2.774547 | 7 | [5 empty] | 5.509371